## First
Feature Name | Description
Frame: | The corresponding pyrometer melt pool CSV label
Time (Sec): | The time stamp of captured pyrometer melt pool CSV
Y (mm): | The coordinate value of pyrometer melt pool CSV in y-direction
Z (mm): | The coordinate value of pyrometer melt pool CSV in z-direction
MP Area: | The area of pyrometer melt pool CSV above 1660°C
MP Eccentricity: | The eccentricity of the pyrometer melt pool CSV
Tmax: | The maximum temperature in pyrometer melt pool CSV
Row: | The pyrometer melt pool CSV row location of maximum temperature
Column: | The pyrometer melt pool CSV column location of maximum temperature
Porosity Label: | The porosity label linked to pyrometer melt pool CSV
Porosity Size (mm): | The porosity size linked to pyrometer melt pool CSV

## Second
Features | MAX Value | MIN Value | Range
TIME | 457 | 0 | 457
Y(MM) | 63.89 | 0 | 63.89
Z(MM) | 30.09 | 0 | 30.09
Layer | 60 | 1 | 59
MP AREA | 7274 | 0 | 7274
MP Eccrntricity | 0.9455652 | 0 | 0.9455652
Tmax | 2107 | 1602 | 505
Row | 107 | 73 | 34
Column | 155 | 84 | 71
Porosity Label | 1 | 0 | 1
Porosity Size | 0.9823907 | 0 | 0.9823907

## Third
Frame | Time (Sec) | Y (mm) | Z (mm) | Layer | MP Area | MP Eccentricity | Tmax | Row | Column | Porosity Label | Porosity Size (mm)
1 | 0 | ( | 0 | 1 | 2745 | 0.1972969 | 1875 | 98 | 96 | 1 | 0.418509
2 | 0.1524 | 1.936 | 0 | 1 | 1106 | 0.3508653 | 1725 | 96 | 87 | 1 | 0.3316195
3 | 0.3049 | 3.872 | 0 | 1 | 1318 | 0.4341784 | 1739 | 100 | 85 | 1 | 0.3417738
4 | 0.4573 | 5.808 | 0 | 1 | 1572 | 0.4235198 | 1756 | 95 | 91 | 1 | 0.3377892
5 | 0.6097 | 7.744 | 0 | 1 | 1444 | 0.3741198 | 1749 | 101 | 87 | 1 | 0.3448586
6 | 0.7622 | 9.68 | 0 | 1 | 945 | 0.2757652 | 1711 | 91 | 87 | 1 | 0.2816195
7 | 0.9146 | 11.62 | 0 | 1 | 1744 | 0.2871217 | 1763 | 101 | 94 | 0 | 0
8 | 1.067 | 13.55 | 0 | 1 | 766 | 0.2950057 | 1716 | 93 | 85 | 1 | 0.283419
9 | 1.219 | 15.49 | 0 | 1 | 1273 | 0.411124 | 1752 | 99 | 95 | 1 | 0.3258355
10 | 1.372 | 17.42 | 0 | 1 | 884 | 0.4896234 | 1719 | 98 | 91 | 1 | 0.2872751
11 | 1.524 | 19.36 | 0 | 1 | 797 | 0.4075779 | 1716 | 96 | 87 | 1 | 0.268509
12 | 1.677 | 21.3 | 0 | 1 | 584 | 0.3740828 | 1707 | 101 | 88 | 1 | 0.2663239
13 | 1.829 | 23.23 | 0 | 1 | 1271 | 0.4687899 | 1748 | 103 | 90 | 1 | 0.3330334
14 | 1.982 | 25.17 | 0 | 1 | 743 | 0.3729792 | 1713 | 100 | 88 | 1 | 0.2875321
15 | 2.134 | 27.1 | 0 | 1 | 1065 | 0.4084199 | 1744 | 107 | 87 | 1 | 0.3170951
16 | 2.287 | 29.04 | 0 | 1 | 1346 | 0.4192749 | 1765 | 98 | 92 | 1 | 0.3169666
17 | 2.439 | 30.97 | 0 | 1 | 956 | 0.5127757 | 1731 | 103 | 90 | 1 | 0.2976864
18 | 2.591 | 32.91 | 0 | 1 | 1406 | 0.3815327 | 1765 | 103 | 94 | 1 | 0.3447301
19 | 2.744 | 34.85 | 0 | 1 | 1052 | 0.412352 | 1744 | 102 | 91 | 1 | 0.301928
20 | 2.896 | 36.78 | 0 | 1 | 355 | 0.5046589 | 1686 | 101 | 87 | 1 | 0.2620823
21 | 3.049 | 38.72 | 0 | 1 | 574 | 0.4005583 | 1704 | 102 | 91 | 1 | 0.2677378
22 | 3.201 | 40.65 | 0 | 1 | 721 | 0.5127356 | 1719 | 100 | 96 | 1 | 0.2817481
23 | 3.354 | 42.59 | 0 | 1 | 630 | 0.4521068 | 1718 | 102 | 91 | 1 | 0.2742931
24 | 7.622 | 0 | 0.51 | 2 | 1684 | 0.4776372 | 1776 | 100 | 88 | 1 | 0.3570694
25 | 7.774 | 1.936 | 0.51 | 2 | 502 | 0.4167452 | 1690 | 100 | 88 | 1 | 0.3011568
26 | 7.927 | 3.872 | 0.51 | 2 | 1369 | 0.2733077 | 1767 | 103 | 90 | 1 | 0.3347044
27 | 8.079 | 5.808 | 0.51 | 2 | 1441 | 0.3593255 | 1757 | 102 | 91 | 0 | 0
28 | 8.231 | 7.744 | 0.51 | 2 | 914 | 0.3093719 | 1717 | 100 | 85 | 1 | 0.2904884
29 | 8.384 | 9.68 | 0.51 | 2 | 554 | 0.4637853 | 1701 | 100 | 88 | 1 | 0.2633676
30 | 8.536 | 11.62 | 0.51 | 2 | 681 | 0.3970925 | 1706 | 100 | 85 | 1 | 0.2772494
31 | 8.689 | 13.55 | 0.51 | 2 | 1231 | 0.3383568 | 1754 | 102 | 91 | 1 | 0.314653
32 | 8.841 | 15.49 | 0.51 | 2 | 804 | 0.4188817 | 1717 | 101 | 88 | 0 | 0
33 | 8.994 | 17.42 | 0.51 | 2 | 416 | 0.2997631 | 1682 | 100 | 86 | 0 | 0
34 | 9.146 | 19.36 | 0.51 | 2 | 799 | 0.3238849 | 1727 | 103 | 90 | 0 | 0
35 | 9.299 | 21.3 | 0.51 | 2 | 643 | 0.4279478 | 1717 | 102 | 91 | 1 | 0.2683805
36 | 9.451 | 23.23 | 0.51 | 2 | 349 | 0.352628 | 1680 | 100 | 85 | 1 | 0.2429306
37 | 9.603 | 25.17 | 0.51 | 2 | 613 | 0.4204985 | 1708 | 102 | 85 | 1 | 0.2654242
38 | 9.756 | 27.1 | 0.51 | 2 | 433 | 0.1301078 | 1687 | 101 | 86 | 1 | 0.2491003
39 | 9.908 | 29.04 | 0.51 | 2 | 784 | 0.4002417 | 1732 | 102 | 89 | 1 | 0.2773779
40 | 10.06 | 30.97 | 0.51 | 2 | 687 | 0.4295117 | 1712 | 103 | 87 | 1 | 0.2769923
41 | 10.21 | 32.91 | 0.51 | 2 | 640 | 0.4243167 | 1712 | 102 | 90 | 0 | 0
42 | 10.37 | 34.85 | 0.51 | 2 | 770 | 0.3756104 | 1729 | 103 | 90 | 1 | 0.2849614
43 | 10.52 | 36.78 | 0.51 | 2 | 522 | 0.4021008 | 1697 | 101 | 86 | 1 | 0.2588689
44 | 10.67 | 38.72 | 0.51 | 2 | 317 | 0.3124963 | 1678 | 100 | 85 | 0 | 0.2372751
45 | 10.82 | 40.65 | 0.51 | 2 | 482 | 0.4414508 | 1704 | 104 | 85 | 1 | 0.262982
46 | 10.98 | 42.59 | 0.51 | 2 | 477 | 0.4793803 | 1706 | 103 | 90 | 1 | 0.2588689
47 | 11.13 | 44.53 | 0.51 | 2 | 479 | 0.3724128 | 1702 | 101 | 88 | 1 | 0.2539846
48 | 11.28 | 46.46 | 0.51 | 2 | 324 | 0.2510467 | 1680 | 102 | 84 | 0 | 0
49 | 11.43 | 48.4 | 0.51 | 2 | 642 | 0.2364226 | 1721 | 103 | 87 | 1 | 0.2744216
50 | 11.59 | 50.33 | 0.51 | 2 | 575 | 0.3111282 | 1709 | 100 | 85 | 1 | 0.2655527
51 | 11.74 | 52.27 | 0.51 | 2 | 435 | 0.3844651 | 1697 | 103 | 88 | 0 | 0
52 | 16.01 | 0 | 1.02 | 3 | 1083 | 0.4759081 | 1769 | 105 | 88 | 1 | 0.301671
53 | 16.16 | 1.936 | 1.02 | 3 | 915 | 0.5360102 | 1723 | 95 | 86 | 0 | 0
54 | 16.31 | 3.872 | 1.02 | 3 | 1357 | 0.4672962 | 1760 | 99 | 95 | 0 | 0
55 | 16.46 | 5.808 | 1.02 | 3 | 507 | 0.2317533 | 1704 | 102 | 90 | 0 | 0
56 | 16.62 | 7.744 | 1.02 | 3 | 744 | 0.4319 | 1719 | 100 | 85 | 0 | 0
57 | 16.77 | 9.68 | 1.02 | 3 | 684 | 0.397352 | 1715 | 102 | 89 | 0 | 0
58 | 16.92 | 11.62 | 1.02 | 3 | 766 | 0.5430211 | 1726 | 105 | 91 | 0 | 0
59 | 17.07 | 13.55 | 1.02 | 3 | 607 | 0.4334757 | 1704 | 103 | 89 | 0 | 0
60 | 17.23 | 15.49 | 1.02 | 3 | 504 | 0.1962945 | 1698 | 101 | 88 | 0 | 0
61 | 17.38 | 17.42 | 1.02 | 3 | 686 | 0.4453096 | 1715 | 103 | 90 | 0 | 0
62 | 17.53 | 19.36 | 1.02 | 3 | 447 | 0.4244192 | 1694 | 103 | 90 | 0 | 0
63 | 17.68 | 21.3 | 1.02 | 3 | 750 | 0.4560796 | 1721 | 102 | 91 | 0 | 0
64 | 17.83 | 23.23 | 1.02 | 3 | 702 | 0.4673003 | 1720 | 103 | 90 | 0 | 0
65 | 17.99 | 25.17 | 1.02 | 3 | 960 | 0.493334 | 1748 | 102 | 92 | 0 | 0
66 | 18.14 | 27.1 | 1.02 | 3 | 483 | 0.4480202 | 1705 | 102 | 86 | 1 | 0.2569409
67 | 18.29 | 29.04 | 1.02 | 3 | 691 | 0.5367957 | 1727 | 105 | 86 | 0 | 0
68 | 18.44 | 30.97 | 1.02 | 3 | 626 | 0.357244 | 1724 | 103 | 90 | 0 | 0
69 | 18.6 | 32.91 | 1.02 | 3 | 698 | 0.4131793 | 1728 | 106 | 89 | 0 | 0
70 | 18.75 | 34.85 | 1.02 | 3 | 551 | 0.2339941 | 1714 | 106 | 89 | 0 | 0
71 | 18.9 | 36.78 | 1.02 | 3 | 646 | 0.3640069 | 1716 | 101 | 90 | 0 | 0
72 | 19.05 | 38.72 | 1.02 | 3 | 488 | 0.4297845 | 1703 | 101 | 86 | 0 | 0
73 | 19.21 | 40.65 | 1.02 | 3 | 387 | 0.3506898 | 1698 | 102 | 91 | 0 | 0
74 | 19.36 | 42.59 | 1.02 | 3 | 772 | 0.3877644 | 1732 | 103 | 90 | 0 | 0
75 | 19.51 | 44.53 | 1.02 | 3 | 643 | 0.4032348 | 1724 | 106 | 89 | 0 | 0
76 | 19.66 | 46.46 | 1.02 | 3 | 400 | 0.2062828 | 1699 | 105 | 89 | 0 | 0
77 | 19.82 | 48.4 | 1.02 | 3 | 694 | 0.3514102 | 1733 | 106 | 90 | 0 | 0
78 | 24.69 | 0 | 1.53 | 4 | 869 | 0.5649495 | 1724 | 102 | 84 | 0 | 0
79 | 24.85 | 1.936 | 1.53 | 4 | 982 | 0.3041399 | 1736 | 105 | 89 | 0 | 0
80 | 25 | 3.872 | 1.53 | 4 | 720 | 0.3422243 | 1721 | 102 | 91 | 0 | 0
81 | 25.15 | 5.808 | 1.53 | 4 | 1081 | 0.5347685 | 1736 | 101 | 94 | 0 | 0
82 | 25.3 | 7.744 | 1.53 | 4 | 909 | 0.3590615 | 1734 | 101 | 91 | 0 | 0
83 | 25.46 | 9.68 | 1.53 | 4 | 575 | 0.5192541 | 1714 | 102 | 91 | 0 | 0
84 | 25.61 | 11.62 | 1.53 | 4 | 1579 | 0.487095 | 1778 | 99 | 95 | 0 | 0
85 | 25.76 | 13.55 | 1.53 | 4 | 647 | 0.4047385 | 1713 | 101 | 94 | 0 | 0
86 | 25.91 | 15.49 | 1.53 | 4 | 1165 | 0.4999053 | 1750 | 102 | 92 | 0 | 0
87 | 26.07 | 17.42 | 1.53 | 4 | 701 | 0.3955155 | 1720 | 104 | 90 | 0 | 0
88 | 26.22 | 19.36 | 1.53 | 4 | 767 | 0.3589503 | 1731 | 105 | 91 | 0 | 0
89 | 26.37 | 21.3 | 1.53 | 4 | 497 | 0.5027497 | 1703 | 104 | 90 | 0 | 0
90 | 26.52 | 23.23 | 1.53 | 4 | 806 | 0.4654746 | 1732 | 100 | 91 | 0 | 0
91 | 26.68 | 25.17 | 1.53 | 4 | 785 | 0.3034389 | 1735 | 104 | 92 | 0 | 0
92 | 26.83 | 27.1 | 1.53 | 4 | 485 | 0.351175 | 1705 | 103 | 92 | 0 | 0
93 | 26.98 | 29.04 | 1.53 | 4 | 566 | 0.1867776 | 1721 | 104 | 90 | 0 | 0
94 | 27.13 | 30.97 | 1.53 | 4 | 602 | 0.4539809 | 1712 | 103 | 90 | 0 | 0
95 | 27.29 | 32.91 | 1.53 | 4 | 1157 | 0.3805181 | 1779 | 105 | 93 | 0 | 0
96 | 27.44 | 34.85 | 1.53 | 4 | 709 | 0.4944767 | 1730 | 101 | 91 | 0 | 0
97 | 27.59 | 36.78 | 1.53 | 4 | 396 | 0.3750476 | 1698 | 103 | 90 | 0 | 0
98 | 27.74 | 38.72 | 1.53 | 4 | 687 | 0.3917298 | 1734 | 102 | 94 | 0 | 0
99 | 27.9 | 40.65 | 1.53 | 4 | 524 | 0.4073807 | 1711 | 102 | 93 | 0 | 0
100 | 28.05 | 42.59 | 1.53 | 4 | 356 | 0.4404773 | 1690 | 101 | 91 | 0 | 0
101 | 28.2 | 44.53 | 1.53 | 4 | 862 | 0.4076886 | 1745 | 105 | 91 | 0 | 0
102 | 28.35 | 46.46 | 1.53 | 4 | 342 | 0.2991982 | 1701 | 104 | 90 | 0 | 0
103 | 28.51 | 48.4 | 1.53 | 4 | 487 | 0.3816469 | 1709 | 102 | 88 | 0 | 0
104 | 28.66 | 50.33 | 1.53 | 4 | 572 | 0.4684761 | 1721 | 103 | 89 | 0 | 0
105 | 28.81 | 52.27 | 1.53 | 4 | 693 | 0.3452047 | 1736 | 102 | 92 | 0 | 0
106 | 32.77 | 0 | 2.04 | 5 | 1014 | 0.470926 | 1747 | 103 | 92 | 0 | 0
107 | 32.93 | 1.936 | 2.04 | 5 | 639 | 0.3213979 | 1708 | 101 | 88 | 0 | 0
108 | 33.08 | 3.872 | 2.04 | 5 | 924 | 0.3822619 | 1740 | 102 | 92 | 0 | 0
109 | 33.23 | 5.808 | 2.04 | 5 | 982 | 0.3541453 | 1745 | 102 | 93 | 0 | 0
110 | 33.38 | 7.744 | 2.04 | 5 | 786 | 0.3981462 | 1730 | 104 | 90 | 0 | 0
111 | 33.54 | 9.68 | 2.04 | 5 | 605 | 0.4126925 | 1700 | 100 | 88 | 0 | 0
112 | 33.69 | 11.62 | 2.04 | 5 | 732 | 0.4525412 | 1723 | 102 | 92 | 0 | 0
113 | 33.84 | 13.55 | 2.04 | 5 | 1021 | 0.3286992 | 1747 | 102 | 89 | 0 | 0
114 | 33.99 | 15.49 | 2.04 | 5 | 668 | 0.4779443 | 1722 | 102 | 91 | 0 | 0
115 | 34.15 | 17.42 | 2.04 | 5 | 512 | 0.2875155 | 1703 | 102 | 87 | 0 | 0
116 | 34.3 | 19.36 | 2.04 | 5 | 579 | 0.4805253 | 1717 | 103 | 92 | 0 | 0
117 | 34.45 | 21.3 | 2.04 | 5 | 846 | 0.4978954 | 1741 | 103 | 90 | 0 | 0
118 | 34.6 | 23.23 | 2.04 | 5 | 774 | 0.2547622 | 1729 | 102 | 91 | 0 | 0
119 | 34.76 | 25.17 | 2.04 | 5 | 503 | 0.4592962 | 1707 | 102 | 92 | 0 | 0
120 | 34.91 | 27.1 | 2.04 | 5 | 743 | 0.4365518 | 1717 | 102 | 89 | 0 | 0
121 | 35.06 | 29.04 | 2.04 | 5 | 452 | 0.3245642 | 1704 | 103 | 91 | 0 | 0
122 | 35.21 | 30.97 | 2.04 | 5 | 656 | 0.3979854 | 1725 | 103 | 91 | 0 | 0
123 | 35.36 | 32.91 | 2.04 | 5 | 457 | 0.4544051 | 1704 | 101 | 89 | 0 | 0
124 | 35.52 | 34.85 | 2.04 | 5 | 946 | 0.4428776 | 1743 | 103 | 90 | 0 | 0
125 | 35.67 | 36.78 | 2.04 | 5 | 553 | 0.4043648 | 1717 | 103 | 90 | 0 | 0
126 | 35.82 | 38.72 | 2.04 | 5 | 560 | 0.4173858 | 1715 | 102 | 89 | 0 | 0
127 | 35.97 | 40.65 | 2.04 | 5 | 658 | 0.4838908 | 1726 | 103 | 92 | 0 | 0
128 | 36.13 | 42.59 | 2.04 | 5 | 751 | 0.511345 | 1738 | 105 | 91 | 0 | 0
129 | 36.28 | 44.53 | 2.04 | 5 | 754 | 0.4945261 | 1745 | 102 | 91 | 0 | 0
130 | 36.43 | 46.46 | 2.04 | 5 | 673 | 0.3572422 | 1736 | 102 | 91 | 0 | 0
131 | 36.58 | 48.4 | 2.04 | 5 | 478 | 0.4081007 | 1716 | 100 | 92 | 0 | 0
132 | 36.74 | 50.33 | 2.04 | 5 | 518 | 0.4716173 | 1723 | 103 | 90 | 0 | 0
133 | 36.89 | 52.27 | 2.04 | 5 | 676 | 0.5042947 | 1736 | 103 | 92 | 0 | 0
134 | 40.85 | 0 | 2.55 | 6 | 1612 | 0.4894255 | 1783 | 103 | 90 | 0 | 0
135 | 41.01 | 1.936 | 2.55 | 6 | 541 | 0.4718377 | 1700 | 101 | 88 | 0 | 0
136 | 41.16 | 3.872 | 2.55 | 6 | 778 | 0.5022955 | 1727 | 102 | 91 | 0 | 0
137 | 41.31 | 5.808 | 2.55 | 6 | 552 | 0.5009841 | 1704 | 98 | 90 | 0 | 0
138 | 41.46 | 7.744 | 2.55 | 6 | 1006 | 0.3574134 | 1750 | 103 | 93 | 0 | 0
139 | 41.61 | 9.68 | 2.55 | 6 | 307 | 0.3939142 | 1675 | 99 | 87 | 0 | 0
140 | 41.77 | 11.62 | 2.55 | 6 | 584 | 0.3695578 | 1701 | 100 | 88 | 0 | 0
141 | 41.92 | 13.55 | 2.55 | 6 | 669 | 0.4827552 | 1717 | 97 | 91 | 0 | 0
142 | 42.07 | 15.49 | 2.55 | 6 | 858 | 0.3023585 | 1734 | 103 | 90 | 0 | 0
143 | 42.22 | 17.42 | 2.55 | 6 | 458 | 0.3868894 | 1705 | 101 | 91 | 0 | 0
144 | 42.38 | 19.36 | 2.55 | 6 | 413 | 0.4891527 | 1704 | 102 | 91 | 0 | 0
145 | 42.53 | 21.3 | 2.55 | 6 | 726 | 0.5301442 | 1728 | 104 | 90 | 0 | 0
146 | 42.68 | 23.23 | 2.55 | 6 | 573 | 0.5230946 | 1710 | 101 | 91 | 0 | 0
147 | 42.83 | 25.17 | 2.55 | 6 | 753 | 0.5540196 | 1742 | 102 | 91 | 0 | 0
148 | 42.99 | 27.1 | 2.55 | 6 | 493 | 0.3727203 | 1711 | 101 | 91 | 0 | 0
149 | 43.14 | 29.04 | 2.55 | 6 | 717 | 0.4188939 | 1733 | 102 | 92 | 0 | 0
150 | 43.29 | 30.97 | 2.55 | 6 | 509 | 0.3915077 | 1715 | 103 | 90 | 0 | 0
151 | 43.44 | 32.91 | 2.55 | 6 | 508 | 0.4528678 | 1712 | 102 | 91 | 0 | 0
152 | 43.6 | 34.85 | 2.55 | 6 | 654 | 0.5205002 | 1732 | 102 | 93 | 0 | 0
153 | 43.75 | 36.78 | 2.55 | 6 | 607 | 0.4237692 | 1730 | 101 | 95 | 0 | 0
154 | 43.9 | 38.72 | 2.55 | 6 | 472 | 0.3919758 | 1711 | 102 | 93 | 0 | 0
155 | 44.05 | 40.65 | 2.55 | 6 | 493 | 0.4313348 | 1722 | 102 | 90 | 0 | 0
156 | 44.21 | 42.59 | 2.55 | 6 | 522 | 0.390039 | 1723 | 102 | 91 | 0 | 0
157 | 44.36 | 44.53 | 2.55 | 6 | 473 | 0.3997102 | 1719 | 103 | 93 | 0 | 0
158 | 44.51 | 46.46 | 2.55 | 6 | 551 | 0.4349271 | 1724 | 103 | 91 | 0 | 0
159 | 44.66 | 48.4 | 2.55 | 6 | 470 | 0.4221008 | 1712 | 103 | 93 | 0 | 0
160 | 49.24 | 0 | 3.06 | 7 | 1246 | 0.5393432 | 1757 | 101 | 94 | 0 | 0
161 | 49.39 | 1.936 | 3.06 | 7 | 865 | 0.5652408 | 1743 | 102 | 93 | 0 | 0
162 | 49.54 | 3.872 | 3.06 | 7 | 436 | 0.3994776 | 1700 | 101 | 91 | 0 | 0
163 | 49.69 | 5.808 | 3.06 | 7 | 501 | 0.4519345 | 1704 | 102 | 93 | 0 | 0
164 | 49.85 | 7.744 | 3.06 | 7 | 772 | 0.2805386 | 1735 | 101 | 94 | 0 | 0
165 | 50 | 9.68 | 3.06 | 7 | 994 | 0.5333037 | 1752 | 103 | 92 | 0 | 0
166 | 50.15 | 11.62 | 3.06 | 7 | 719 | 0.3812694 | 1727 | 101 | 91 | 0 | 0
167 | 50.3 | 13.55 | 3.06 | 7 | 488 | 0.4121287 | 1701 | 100 | 90 | 0 | 0
168 | 50.46 | 15.49 | 3.06 | 7 | 743 | 0.3285739 | 1736 | 104 | 93 | 0 | 0
169 | 50.61 | 17.42 | 3.06 | 7 | 672 | 0.2940278 | 1731 | 103 | 92 | 0 | 0
170 | 50.76 | 19.36 | 3.06 | 7 | 834 | 0.3740728 | 1744 | 102 | 91 | 0 | 0
171 | 50.91 | 21.3 | 3.06 | 7 | 415 | 0.3097416 | 1699 | 102 | 91 | 0 | 0
172 | 51.07 | 23.23 | 3.06 | 7 | 448 | 0.4562649 | 1703 | 101 | 91 | 0 | 0
173 | 51.22 | 25.17 | 3.06 | 7 | 513 | 0.3865028 | 1713 | 103 | 92 | 0 | 0
174 | 51.37 | 27.1 | 3.06 | 7 | 682 | 0.3994327 | 1736 | 105 | 91 | 0 | 0
175 | 51.52 | 29.04 | 3.06 | 7 | 517 | 0.4421706 | 1722 | 103 | 94 | 0 | 0
176 | 51.68 | 30.97 | 3.06 | 7 | 552 | 0.3736885 | 1724 | 103 | 92 | 0 | 0
177 | 51.83 | 32.91 | 3.06 | 7 | 526 | 0.5154142 | 1716 | 103 | 92 | 0 | 0
178 | 51.98 | 34.85 | 3.06 | 7 | 591 | 0.3580142 | 1722 | 103 | 92 | 0 | 0
179 | 52.13 | 36.78 | 3.06 | 7 | 718 | 0.5099003 | 1740 | 104 | 95 | 0 | 0
180 | 52.29 | 38.72 | 3.06 | 7 | 412 | 0.3688166 | 1714 | 102 | 91 | 0 | 0
181 | 52.44 | 40.65 | 3.06 | 7 | 398 | 0.3957905 | 1701 | 104 | 93 | 0 | 0
182 | 52.59 | 42.59 | 3.06 | 7 | 452 | 0.5247592 | 1711 | 102 | 92 | 0 | 0
183 | 52.74 | 44.53 | 3.06 | 7 | 493 | 0.4497619 | 1725 | 105 | 93 | 0 | 0
184 | 52.89 | 46.46 | 3.06 | 7 | 401 | 0.4238621 | 1706 | 102 | 94 | 0 | 0
185 | 53.05 | 48.4 | 3.06 | 7 | 620 | 0.5031777 | 1728 | 103 | 92 | 0 | 0
186 | 53.2 | 50.33 | 3.06 | 7 | 410 | 0.3509051 | 1706 | 102 | 93 | 0 | 0
187 | 53.35 | 52.27 | 3.06 | 7 | 665 | 0.4233458 | 1747 | 106 | 92 | 0 | 0
188 | 53.5 | 54.21 | 3.06 | 7 | 398 | 0.3855186 | 1707 | 103 | 93 | 0 | 0
189 | 53.66 | 56.14 | 3.06 | 7 | 551 | 0.3794969 | 1729 | 103 | 92 | 0 | 0
190 | 53.81 | 58.08 | 3.06 | 7 | 450 | 0.2292141 | 1715 | 102 | 93 | 0 | 0
191 | 58.23 | 0 | 3.57 | 8 | 829 | 0.4073283 | 1733 | 99 | 95 | 0 | 0
192 | 58.38 | 1.936 | 3.57 | 8 | 746 | 0.4113116 | 1730 | 100 | 95 | 0 | 0
193 | 58.54 | 3.872 | 3.57 | 8 | 723 | 0.4718577 | 1720 | 101 | 91 | 0 | 0
194 | 58.69 | 5.808 | 3.57 | 8 | 861 | 0.4055453 | 1740 | 103 | 92 | 0 | 0
195 | 58.84 | 7.744 | 3.57 | 8 | 782 | 0.4848258 | 1733 | 101 | 91 | 0 | 0
196 | 58.99 | 9.68 | 3.57 | 8 | 946 | 0.526029 | 1748 | 103 | 93 | 0 | 0
197 | 59.14 | 11.62 | 3.57 | 8 | 930 | 0.4536753 | 1745 | 102 | 92 | 0 | 0
198 | 59.3 | 13.55 | 3.57 | 8 | 952 | 0.5087092 | 1757 | 102 | 91 | 0 | 0
199 | 59.45 | 15.49 | 3.57 | 8 | 835 | 0.5229941 | 1758 | 103 | 92 | 0 | 0
200 | 59.6 | 17.42 | 3.57 | 8 | 1013 | 0.3670746 | 1758 | 101 | 94 | 0 | 0
201 | 59.75 | 19.36 | 3.57 | 8 | 554 | 0.386737 | 1725 | 103 | 94 | 0 | 0
202 | 59.91 | 21.3 | 3.57 | 8 | 524 | 0.4410281 | 1717 | 99 | 94 | 0 | 0
203 | 60.06 | 23.23 | 3.57 | 8 | 605 | 0.4915408 | 1723 | 100 | 95 | 0 | 0
204 | 60.21 | 25.17 | 3.57 | 8 | 465 | 0.3051847 | 1714 | 99 | 95 | 0 | 0
205 | 60.36 | 27.1 | 3.57 | 8 | 501 | 0.400871 | 1719 | 101 | 94 | 0 | 0
206 | 60.52 | 29.04 | 3.57 | 8 | 419 | 0.4832211 | 1710 | 103 | 91 | 0 | 0
207 | 60.67 | 30.97 | 3.57 | 8 | 675 | 0.3839355 | 1736 | 101 | 94 | 0 | 0
208 | 60.82 | 32.91 | 3.57 | 8 | 781 | 0.4530916 | 1766 | 105 | 94 | 0 | 0
209 | 60.97 | 34.85 | 3.57 | 8 | 685 | 0.446972 | 1748 | 99 | 95 | 0 | 0
210 | 61.13 | 36.78 | 3.57 | 8 | 532 | 0.4583261 | 1730 | 102 | 95 | 0 | 0
211 | 61.28 | 38.72 | 3.57 | 8 | 552 | 0.4308812 | 1735 | 104 | 93 | 0 | 0
212 | 61.43 | 40.65 | 3.57 | 8 | 479 | 0.4780596 | 1722 | 101 | 94 | 0 | 0
213 | 61.58 | 42.59 | 3.57 | 8 | 554 | 0.3431296 | 1740 | 104 | 93 | 0 | 0
214 | 61.74 | 44.53 | 3.57 | 8 | 570 | 0.3717178 | 1741 | 103 | 94 | 0 | 0
215 | 61.89 | 46.46 | 3.57 | 8 | 297 | 0.4562035 | 1694 | 102 | 93 | 0 | 0
216 | 62.04 | 48.4 | 3.57 | 8 | 7274 | 0.5685963 | 1852 | 107 | 116 | 1 | 0.05
217 | 66.31 | 0 | 4.08 | 9 | 1210 | 0.3800496 | 1776 | 106 | 95 | 0 | 0
218 | 66.46 | 1.936 | 4.08 | 9 | 933 | 0.5125516 | 1744 | 100 | 95 | 0 | 0
219 | 66.61 | 3.872 | 4.08 | 9 | 750 | 0.3782804 | 1735 | 102 | 91 | 0 | 0
220 | 66.77 | 5.808 | 4.08 | 9 | 1655 | 0.2235409 | 1796 | 98 | 96 | 0 | 0
221 | 66.92 | 7.744 | 4.08 | 9 | 888 | 0.4197099 | 1751 | 104 | 93 | 0 | 0
222 | 67.07 | 9.68 | 4.08 | 9 | 610 | 0.2417549 | 1729 | 100 | 95 | 0 | 0
223 | 67.22 | 11.62 | 4.08 | 9 | 764 | 0.480695 | 1745 | 104 | 93 | 0 | 0
224 | 67.38 | 13.55 | 4.08 | 9 | 363 | 0.4119426 | 1691 | 101 | 93 | 0 | 0
225 | 67.53 | 15.49 | 4.08 | 9 | 647 | 0.4048175 | 1733 | 102 | 94 | 0 | 0
226 | 67.68 | 17.42 | 4.08 | 9 | 592 | 0.5251585 | 1728 | 102 | 95 | 0 | 0
227 | 67.83 | 19.36 | 4.08 | 9 | 546 | 0.4677861 | 1720 | 101 | 94 | 0 | 0
228 | 67.99 | 21.3 | 4.08 | 9 | 431 | 0.4379656 | 1716 | 100 | 95 | 0 | 0
229 | 68.14 | 23.23 | 4.08 | 9 | 604 | 0.4749561 | 1738 | 101 | 95 | 0 | 0
230 | 68.29 | 25.17 | 4.08 | 9 | 572 | 0.4724678 | 1734 | 102 | 93 | 0 | 0
231 | 68.44 | 27.1 | 4.08 | 9 | 537 | 0.4281356 | 1734 | 103 | 95 | 0 | 0
232 | 68.6 | 29.04 | 4.08 | 9 | 963 | 0.3802816 | 1776 | 105 | 93 | 0 | 0
233 | 68.75 | 30.97 | 4.08 | 9 | 600 | 0.1978246 | 1733 | 103 | 93 | 0 | 0
234 | 68.9 | 32.91 | 4.08 | 9 | 604 | 0.3763325 | 1741 | 104 | 93 | 0 | 0
235 | 69.05 | 34.85 | 4.08 | 9 | 501 | 0.445662 | 1736 | 101 | 93 | 0 | 0
236 | 69.21 | 36.78 | 4.08 | 9 | 493 | 0.4528419 | 1733 | 103 | 94 | 0 | 0
237 | 69.36 | 38.72 | 4.08 | 9 | 217 | 0.6415082 | 1693 | 102 | 97 | 0 | 0
238 | 73.78 | 0 | 4.59 | 10 | 1093 | 0.492614 | 1752 | 103 | 90 | 0 | 0
239 | 73.93 | 1.936 | 4.59 | 10 | 594 | 0.4162113 | 1723 | 101 | 91 | 0 | 0
240 | 74.08 | 3.872 | 4.59 | 10 | 881 | 0.5974597 | 1746 | 99 | 94 | 0 | 0
241 | 74.24 | 5.808 | 4.59 | 10 | 787 | 0.375928 | 1739 | 102 | 94 | 0 | 0
242 | 74.39 | 7.744 | 4.59 | 10 | 837 | 0.5495972 | 1756 | 102 | 94 | 0 | 0
243 | 74.54 | 9.68 | 4.59 | 10 | 1017 | 0.4498672 | 1763 | 102 | 94 | 0 | 0
244 | 74.69 | 11.62 | 4.59 | 10 | 728 | 0.4630284 | 1742 | 102 | 98 | 0 | 0
245 | 74.85 | 13.55 | 4.59 | 10 | 919 | 0.5286059 | 1767 | 102 | 95 | 0 | 0
246 | 75 | 15.49 | 4.59 | 10 | 442 | 0.3991588 | 1710 | 101 | 91 | 0 | 0
247 | 75.15 | 17.42 | 4.59 | 10 | 548 | 0.3877448 | 1721 | 103 | 90 | 0 | 0
248 | 75.3 | 19.36 | 4.59 | 10 | 524 | 0.4922478 | 1714 | 102 | 91 | 0 | 0
249 | 75.46 | 21.3 | 4.59 | 10 | 701 | 0.4759478 | 1737 | 101 | 96 | 0 | 0
250 | 75.61 | 23.23 | 4.59 | 10 | 524 | 0.3928671 | 1729 | 99 | 95 | 0 | 0
251 | 75.76 | 25.17 | 4.59 | 10 | 601 | 0.3859669 | 1730 | 102 | 93 | 0 | 0
252 | 75.91 | 27.1 | 4.59 | 10 | 495 | 0.4095151 | 1722 | 102 | 92 | 0 | 0
253 | 76.07 | 29.04 | 4.59 | 10 | 680 | 0.4463258 | 1745 | 102 | 95 | 0 | 0
254 | 76.22 | 30.97 | 4.59 | 10 | 755 | 0.5202046 | 1759 | 103 | 96 | 0 | 0
255 | 76.37 | 32.91 | 4.59 | 10 | 510 | 0.4988048 | 1727 | 102 | 94 | 0 | 0
256 | 76.52 | 34.85 | 4.59 | 10 | 453 | 0.5724485 | 1714 | 102 | 94 | 0 | 0
257 | 76.67 | 36.78 | 4.59 | 10 | 372 | 0.4558897 | 1705 | 101 | 97 | 0 | 0
258 | 76.83 | 38.72 | 4.59 | 10 | 460 | 0.469844 | 1723 | 102 | 96 | 0 | 0
259 | 76.98 | 40.65 | 4.59 | 10 | 489 | 0.4710304 | 1726 | 101 | 95 | 0 | 0
260 | 77.13 | 42.59 | 4.59 | 10 | 570 | 0.4748841 | 1736 | 101 | 95 | 0 | 0
261 | 77.28 | 44.53 | 4.59 | 10 | 440 | 0.4564783 | 1714 | 100 | 92 | 0 | 0
262 | 77.44 | 46.46 | 4.59 | 10 | 542 | 0.3223516 | 1734 | 101 | 95 | 0 | 0
263 | 77.59 | 48.4 | 4.59 | 10 | 446 | 0.3754666 | 1723 | 101 | 95 | 0 | 0
264 | 77.74 | 50.33 | 4.59 | 10 | 286 | 0.4836616 | 1699 | 102 | 91 | 0 | 0
265 | 77.89 | 52.27 | 4.59 | 10 | 767 | 0.4255525 | 1760 | 104 | 93 | 0 | 0
266 | 81.4 | 0 | 5.1 | 11 | 1139 | 0.3581234 | 1758 | 102 | 93 | 0 | 0
267 | 81.55 | 1.936 | 5.1 | 11 | 1162 | 0.4737657 | 1778 | 102 | 94 | 0 | 0
268 | 81.71 | 3.872 | 5.1 | 11 | 1337 | 0.3204421 | 1783 | 101 | 97 | 0 | 0
269 | 81.86 | 5.808 | 5.1 | 11 | 958 | 0.2436488 | 1766 | 105 | 94 | 0 | 0
270 | 82.01 | 7.744 | 5.1 | 11 | 1036 | 0.3524461 | 1773 | 102 | 93 | 0 | 0
271 | 82.16 | 9.68 | 5.1 | 11 | 829 | 0.5431183 | 1755 | 101 | 96 | 0 | 0
272 | 82.31 | 11.62 | 5.1 | 11 | 781 | 0.4496375 | 1757 | 103 | 94 | 0 | 0
273 | 82.47 | 13.55 | 5.1 | 11 | 747 | 0.553525 | 1738 | 103 | 94 | 0 | 0
274 | 82.62 | 15.49 | 5.1 | 11 | 500 | 0.351357 | 1721 | 104 | 95 | 0 | 0
275 | 82.77 | 17.42 | 5.1 | 11 | 467 | 0.4417131 | 1713 | 99 | 95 | 0 | 0
276 | 82.92 | 19.36 | 5.1 | 11 | 471 | 0.4896804 | 1717 | 100 | 95 | 0 | 0
277 | 83.08 | 21.3 | 5.1 | 11 | 825 | 0.4919804 | 1773 | 104 | 95 | 0 | 0
278 | 83.23 | 23.23 | 5.1 | 11 | 448 | 0.4320503 | 1713 | 99 | 95 | 0 | 0
279 | 83.38 | 25.17 | 5.1 | 11 | 658 | 0.4147854 | 1747 | 101 | 95 | 0 | 0
280 | 83.53 | 27.1 | 5.1 | 11 | 482 | 0.4087516 | 1720 | 101 | 94 | 0 | 0
281 | 83.69 | 29.04 | 5.1 | 11 | 380 | 0.316104 | 1713 | 99 | 94 | 0 | 0
282 | 83.84 | 30.97 | 5.1 | 11 | 491 | 0.4248662 | 1725 | 102 | 98 | 0 | 0
283 | 83.99 | 32.91 | 5.1 | 11 | 694 | 0.4550214 | 1760 | 101 | 97 | 0 | 0
284 | 84.14 | 34.85 | 5.1 | 11 | 401 | 0.4703577 | 1715 | 101 | 94 | 0 | 0
285 | 84.3 | 36.78 | 5.1 | 11 | 445 | 0.3630444 | 1720 | 101 | 91 | 0 | 0
286 | 84.45 | 38.72 | 5.1 | 11 | 597 | 0.4128256 | 1736 | 104 | 93 | 0 | 0
287 | 84.6 | 40.65 | 5.1 | 11 | 424 | 0.540092 | 1706 | 99 | 95 | 0 | 0
288 | 84.75 | 42.59 | 5.1 | 11 | 458 | 0.4815365 | 1731 | 101 | 97 | 0 | 0
289 | 84.91 | 44.53 | 5.1 | 11 | 358 | 0.5341482 | 1708 | 101 | 94 | 0 | 0
290 | 85.06 | 46.46 | 5.1 | 11 | 416 | 0.3993621 | 1715 | 101 | 94 | 0 | 0
291 | 85.21 | 48.4 | 5.1 | 11 | 512 | 0.4745271 | 1734 | 100 | 96 | 0 | 0
292 | 85.36 | 50.33 | 5.1 | 11 | 525 | 0.4029344 | 1734 | 100 | 93 | 0 | 0
293 | 85.52 | 52.27 | 5.1 | 11 | 237 | 0.6091662 | 1689 | 102 | 97 | 0 | 0
294 | 88.87 | 0 | 5.61 | 12 | 457 | 0.4354671 | 1720 | 104 | 93 | 1 | 0.9822622
295 | 89.02 | 1.936 | 5.61 | 12 | 608 | 0.3811323 | 1713 | 101 | 91 | 0 | 0
296 | 89.17 | 3.872 | 5.61 | 12 | 690 | 0.2971845 | 1733 | 98 | 97 | 0 | 0
297 | 89.33 | 5.808 | 5.61 | 12 | 753 | 0.4660207 | 1740 | 103 | 94 | 0 | 0
298 | 89.48 | 7.744 | 5.61 | 12 | 842 | 0.4705312 | 1764 | 100 | 95 | 0 | 0
299 | 89.63 | 9.68 | 5.61 | 12 | 453 | 0.4823702 | 1708 | 101 | 95 | 0 | 0
300 | 89.78 | 11.62 | 5.61 | 12 | 733 | 0.376787 | 1751 | 102 | 93 | 0 | 0
301 | 89.94 | 13.55 | 5.61 | 12 | 530 | 0.4773272 | 1723 | 99 | 95 | 0 | 0
302 | 90.09 | 15.49 | 5.61 | 12 | 571 | 0.4038852 | 1728 | 101 | 95 | 0 | 0
303 | 90.24 | 17.42 | 5.61 | 12 | 476 | 0.473305 | 1720 | 100 | 94 | 0 | 0
304 | 90.39 | 19.36 | 5.61 | 12 | 402 | 0.5389804 | 1707 | 102 | 93 | 0 | 0
305 | 90.55 | 21.3 | 5.61 | 12 | 662 | 0.4577254 | 1750 | 102 | 94 | 0 | 0
306 | 90.7 | 23.23 | 5.61 | 12 | 835 | 0.5148343 | 1768 | 102 | 97 | 0 | 0
307 | 90.85 | 25.17 | 5.61 | 12 | 580 | 0.4385808 | 1747 | 103 | 97 | 0 | 0
308 | 91 | 27.1 | 5.61 | 12 | 651 | 0.4264734 | 1751 | 102 | 95 | 0 | 0
309 | 91.16 | 29.04 | 5.61 | 12 | 450 | 0.3832042 | 1720 | 102 | 95 | 0 | 0
310 | 91.31 | 30.97 | 5.61 | 12 | 570 | 0.4961306 | 1750 | 103 | 96 | 0 | 0
311 | 91.46 | 32.91 | 5.61 | 12 | 607 | 0.463024 | 1752 | 102 | 97 | 0 | 0
312 | 91.61 | 34.85 | 5.61 | 12 | 572 | 0.4005527 | 1752 | 102 | 97 | 0 | 0
313 | 91.77 | 36.78 | 5.61 | 12 | 360 | 0.4703706 | 1712 | 101 | 95 | 0 | 0
314 | 91.92 | 38.72 | 5.61 | 12 | 435 | 0.4755135 | 1728 | 100 | 95 | 0 | 0
315 | 92.07 | 40.65 | 5.61 | 12 | 397 | 0.552249 | 1719 | 100 | 95 | 0 | 0
316 | 92.22 | 42.59 | 5.61 | 12 | 1 | 0 | 1640 | 98 | 110 | 0 | 0
317 | 95.88 | 0 | 6.12 | 13 | 190 | 0.4359251 | 1680 | 101 | 95 | 1 | 0.9822622
318 | 96.03 | 1.936 | 6.12 | 13 | 1493 | 0.1998257 | 1799 | 102 | 94 | 0 | 0
319 | 96.19 | 3.872 | 6.12 | 13 | 1062 | 0.4026536 | 1775 | 103 | 94 | 0 | 0
320 | 96.34 | 5.808 | 6.12 | 13 | 716 | 0.5482657 | 1740 | 102 | 93 | 0 | 0
321 | 96.49 | 7.744 | 6.12 | 13 | 699 | 0.538887 | 1737 | 101 | 96 | 0 | 0
322 | 96.64 | 9.68 | 6.12 | 13 | 497 | 0.4989342 | 1715 | 101 | 94 | 0 | 0
323 | 96.8 | 11.62 | 6.12 | 13 | 773 | 0.426156 | 1737 | 102 | 93 | 0 | 0
324 | 96.95 | 13.55 | 6.12 | 13 | 249 | 0.3954219 | 1688 | 101 | 97 | 0 | 0
325 | 97.1 | 15.49 | 6.12 | 13 | 527 | 0.4993793 | 1727 | 101 | 95 | 0 | 0
326 | 97.25 | 17.42 | 6.12 | 13 | 771 | 0.4758011 | 1748 | 102 | 96 | 0 | 0
327 | 97.41 | 19.36 | 6.12 | 13 | 566 | 0.4766049 | 1725 | 99 | 94 | 0 | 0
328 | 97.56 | 21.3 | 6.12 | 13 | 570 | 0.440487 | 1730 | 101 | 95 | 0 | 0
329 | 97.71 | 23.23 | 6.12 | 13 | 546 | 0.4658509 | 1730 | 100 | 95 | 0 | 0
330 | 97.86 | 25.17 | 6.12 | 13 | 1148 | 0.4036899 | 1798 | 104 | 95 | 0 | 0
331 | 98.02 | 27.1 | 6.12 | 13 | 360 | 0.4594785 | 1700 | 100 | 95 | 0 | 0
332 | 98.17 | 29.04 | 6.12 | 13 | 782 | 0.4694635 | 1766 | 101 | 97 | 0 | 0
333 | 98.32 | 30.97 | 6.12 | 13 | 490 | 0.3700125 | 1729 | 102 | 95 | 0 | 0
334 | 98.47 | 32.91 | 6.12 | 13 | 549 | 0.5060576 | 1735 | 99 | 94 | 0 | 0
335 | 98.63 | 34.85 | 6.12 | 13 | 659 | 0.4133338 | 1753 | 102 | 97 | 0 | 0
336 | 98.78 | 36.78 | 6.12 | 13 | 556 | 0.4250783 | 1738 | 101 | 94 | 0 | 0
337 | 98.93 | 38.72 | 6.12 | 13 | 625 | 0.4736718 | 1751 | 101 | 96 | 0 | 0
338 | 99.08 | 40.65 | 6.12 | 13 | 577 | 0.4111315 | 1745 | 101 | 97 | 0 | 0
339 | 99.24 | 42.59 | 6.12 | 13 | 419 | 0.5410239 | 1718 | 101 | 94 | 0 | 0
340 | 99.39 | 44.53 | 6.12 | 13 | 369 | 0.4734943 | 1716 | 101 | 96 | 0 | 0
341 | 99.54 | 46.46 | 6.12 | 13 | 560 | 0.4244439 | 1739 | 101 | 95 | 0 | 0
342 | 99.69 | 48.4 | 6.12 | 13 | 660 | 0.4567636 | 1765 | 101 | 97 | 0 | 0
343 | 99.84 | 50.33 | 6.12 | 13 | 403 | 0.4458314 | 1730 | 102 | 97 | 0 | 0
344 | 100 | 52.27 | 6.12 | 13 | 496 | 0.4237912 | 1736 | 102 | 95 | 0 | 0
345 | 100.1 | 54.21 | 6.12 | 13 | 495 | 0.4393112 | 1732 | 101 | 99 | 0 | 0
346 | 100.3 | 56.14 | 6.12 | 13 | 709 | 0.4127787 | 1780 | 102 | 97 | 0 | 0
347 | 100.5 | 58.08 | 6.12 | 13 | 483 | 0.5215091 | 1732 | 102 | 94 | 0 | 0
348 | 104 | 0 | 6.63 | 14 | 1587 | 0.5258869 | 1794 | 103 | 94 | 0 | 0
349 | 104.1 | 1.936 | 6.63 | 14 | 776 | 0.5240176 | 1737 | 99 | 95 | 0 | 0
350 | 104.3 | 3.872 | 6.63 | 14 | 845 | 0.4865796 | 1756 | 100 | 95 | 0 | 0
351 | 104.4 | 5.808 | 6.63 | 14 | 838 | 0.4729598 | 1756 | 101 | 95 | 0 | 0
352 | 104.6 | 7.744 | 6.63 | 14 | 800 | 0.5759709 | 1733 | 100 | 95 | 0 | 0
353 | 104.7 | 9.68 | 6.63 | 14 | 739 | 0.3653278 | 1740 | 100 | 96 | 0 | 0
354 | 104.9 | 11.62 | 6.63 | 14 | 657 | 0.447621 | 1734 | 103 | 96 | 0 | 0
355 | 105 | 13.55 | 6.63 | 14 | 574 | 0.5303032 | 1728 | 99 | 95 | 0 | 0
356 | 105.2 | 15.49 | 6.63 | 14 | 715 | 0.5149578 | 1746 | 99 | 95 | 0 | 0
357 | 105.3 | 17.42 | 6.63 | 14 | 1080 | 0.5272679 | 1787 | 102 | 98 | 0 | 0
358 | 105.5 | 19.36 | 6.63 | 14 | 519 | 0.4536936 | 1726 | 101 | 95 | 0 | 0
359 | 105.6 | 21.3 | 6.63 | 14 | 742 | 0.5319083 | 1752 | 101 | 98 | 0 | 0
360 | 105.8 | 23.23 | 6.63 | 14 | 974 | 0.4647508 | 1791 | 101 | 99 | 0 | 0
361 | 105.9 | 25.17 | 6.63 | 14 | 610 | 0.492523 | 1742 | 101 | 95 | 0 | 0
362 | 106.1 | 27.1 | 6.63 | 14 | 614 | 0.557735 | 1739 | 102 | 93 | 0 | 0
363 | 106.2 | 29.04 | 6.63 | 14 | 526 | 0.4324596 | 1738 | 102 | 93 | 0 | 0
364 | 106.4 | 30.97 | 6.63 | 14 | 710 | 0.5033837 | 1768 | 102 | 97 | 0 | 0
365 | 106.6 | 32.91 | 6.63 | 14 | 508 | 0.3664944 | 1735 | 101 | 97 | 0 | 0
366 | 106.7 | 34.85 | 6.63 | 14 | 497 | 0.373871 | 1732 | 102 | 95 | 0 | 0
367 | 106.9 | 36.78 | 6.63 | 14 | 591 | 0.4018303 | 1755 | 101 | 97 | 0 | 0
368 | 107 | 38.72 | 6.63 | 14 | 471 | 0.3141668 | 1737 | 102 | 97 | 0 | 0
369 | 107.2 | 40.65 | 6.63 | 14 | 419 | 0.5126503 | 1720 | 101 | 96 | 0 | 0
370 | 107.3 | 42.59 | 6.63 | 14 | 565 | 0.3961465 | 1746 | 101 | 96 | 0 | 0
371 | 107.5 | 44.53 | 6.63 | 14 | 434 | 0.4164619 | 1718 | 100 | 95 | 0 | 0
372 | 107.6 | 46.46 | 6.63 | 14 | 615 | 0.5851151 | 1763 | 102 | 98 | 0 | 0
373 | 110.8 | 0 | 7.14 | 15 | 1194 | 0.4532728 | 1786 | 98 | 96 | 0 | 0
374 | 111 | 1.936 | 7.14 | 15 | 927 | 0.4797591 | 1772 | 102 | 93 | 0 | 0
375 | 111.1 | 3.872 | 7.14 | 15 | 632 | 0.4601853 | 1726 | 99 | 97 | 0 | 0
376 | 111.3 | 5.808 | 7.14 | 15 | 631 | 0.2544367 | 1737 | 99 | 98 | 0 | 0
377 | 111.4 | 7.744 | 7.14 | 15 | 1443 | 0.4630794 | 1825 | 102 | 98 | 0 | 0
378 | 111.6 | 9.68 | 7.14 | 15 | 803 | 0.5201026 | 1766 | 102 | 97 | 0 | 0
379 | 111.7 | 11.62 | 7.14 | 15 | 620 | 0.5387553 | 1738 | 100 | 96 | 0 | 0
380 | 111.9 | 13.55 | 7.14 | 15 | 493 | 0.5110783 | 1721 | 101 | 94 | 0 | 0
381 | 112 | 15.49 | 7.14 | 15 | 610 | 0.3838063 | 1742 | 101 | 96 | 0 | 0
382 | 112.2 | 17.42 | 7.14 | 15 | 409 | 0.4214913 | 1716 | 97 | 96 | 0 | 0
383 | 112.3 | 19.36 | 7.14 | 15 | 622 | 0.4189598 | 1755 | 101 | 97 | 0 | 0
384 | 112.5 | 21.3 | 7.14 | 15 | 608 | 0.3486321 | 1752 | 101 | 95 | 0 | 0
385 | 112.6 | 23.23 | 7.14 | 15 | 406 | 0.4210006 | 1722 | 101 | 96 | 0 | 0
386 | 112.8 | 25.17 | 7.14 | 15 | 664 | 0.5754145 | 1758 | 101 | 97 | 0 | 0
387 | 113 | 27.1 | 7.14 | 15 | 685 | 0.4860307 | 1767 | 102 | 97 | 0 | 0
388 | 113.1 | 29.04 | 7.14 | 15 | 375 | 0.4989789 | 1725 | 99 | 98 | 0 | 0
389 | 113.3 | 30.97 | 7.14 | 15 | 674 | 0.4363814 | 1772 | 102 | 98 | 0 | 0
390 | 113.4 | 32.91 | 7.14 | 15 | 619 | 0.537969 | 1752 | 102 | 97 | 0 | 0
391 | 113.6 | 34.85 | 7.14 | 15 | 457 | 0.4074568 | 1738 | 102 | 97 | 0 | 0
392 | 113.7 | 36.78 | 7.14 | 15 | 523 | 0.5164602 | 1746 | 103 | 96 | 0 | 0
393 | 117.2 | 0 | 7.65 | 16 | 1390 | 0.3963517 | 1793 | 101 | 96 | 0 | 0
394 | 117.4 | 1.936 | 7.65 | 16 | 1352 | 0.5163166 | 1799 | 102 | 98 | 0 | 0
395 | 117.5 | 3.872 | 7.65 | 16 | 702 | 0.5241387 | 1745 | 100 | 96 | 0 | 0
396 | 117.7 | 5.808 | 7.65 | 16 | 1006 | 0.4854596 | 1772 | 102 | 98 | 0 | 0
397 | 117.8 | 7.744 | 7.65 | 16 | 377 | 0.5612059 | 1702 | 99 | 95 | 0 | 0
398 | 118 | 9.68 | 7.65 | 16 | 918 | 0.4484698 | 1776 | 103 | 96 | 0 | 0
399 | 118.1 | 11.62 | 7.65 | 16 | 569 | 0.543235 | 1729 | 101 | 94 | 0 | 0
400 | 118.3 | 13.55 | 7.65 | 16 | 752 | 0.3021206 | 1748 | 100 | 96 | 0 | 0
401 | 118.4 | 15.49 | 7.65 | 16 | 681 | 0.5617081 | 1739 | 99 | 95 | 0 | 0
402 | 118.6 | 17.42 | 7.65 | 16 | 670 | 0.5026424 | 1743 | 99 | 96 | 0 | 0
403 | 118.7 | 19.36 | 7.65 | 16 | 744 | 0.5394852 | 1751 | 102 | 95 | 0 | 0
404 | 118.9 | 21.3 | 7.65 | 16 | 629 | 0.4804569 | 1736 | 101 | 94 | 0 | 0
405 | 119.1 | 23.23 | 7.65 | 16 | 539 | 0.2988952 | 1740 | 102 | 96 | 0 | 0
406 | 119.2 | 25.17 | 7.65 | 16 | 519 | 0.4323675 | 1729 | 100 | 96 | 0 | 0
407 | 119.4 | 27.1 | 7.65 | 16 | 498 | 0.4781407 | 1727 | 100 | 98 | 0 | 0
408 | 119.5 | 29.04 | 7.65 | 16 | 492 | 0.5712694 | 1734 | 101 | 97 | 0 | 0
409 | 119.7 | 30.97 | 7.65 | 16 | 757 | 0.4154782 | 1769 | 102 | 98 | 0 | 0
410 | 119.8 | 32.91 | 7.65 | 16 | 485 | 0.5349977 | 1725 | 97 | 97 | 0 | 0
411 | 120 | 34.85 | 7.65 | 16 | 423 | 0.5637569 | 1719 | 101 | 97 | 0 | 0
412 | 120.1 | 36.78 | 7.65 | 16 | 430 | 0.4634683 | 1724 | 100 | 97 | 0 | 0
413 | 120.3 | 38.72 | 7.65 | 16 | 548 | 0.2946153 | 1741 | 101 | 96 | 0 | 0
414 | 120.4 | 40.65 | 7.65 | 16 | 562 | 0.4829687 | 1751 | 102 | 96 | 0 | 0
415 | 120.6 | 42.59 | 7.65 | 16 | 333 | 0.4330579 | 1707 | 99 | 95 | 0 | 0
416 | 120.7 | 44.53 | 7.65 | 16 | 606 | 0.5156397 | 1755 | 100 | 96 | 0 | 0
417 | 120.9 | 46.46 | 7.65 | 16 | 550 | 0.5071542 | 1757 | 101 | 98 | 0 | 0
418 | 121 | 48.4 | 7.65 | 16 | 16 | 0.8634264 | 1647 | 103 | 115 | 1 | 0.9823907
419 | 124.8 | 0 | 8.16 | 17 | 1802 | 0.1989114 | 1818 | 102 | 95 | 0 | 0
420 | 125 | 1.936 | 8.16 | 17 | 792 | 0.3731396 | 1742 | 100 | 96 | 0 | 0
421 | 125.1 | 3.872 | 8.16 | 17 | 517 | 0.4689862 | 1719 | 100 | 96 | 0 | 0
422 | 125.3 | 5.808 | 8.16 | 17 | 774 | 0.3322542 | 1746 | 101 | 97 | 0 | 0
423 | 125.5 | 7.744 | 8.16 | 17 | 705 | 0.346155 | 1738 | 99 | 98 | 0 | 0
424 | 125.6 | 9.68 | 8.16 | 17 | 1333 | 0.5436386 | 1812 | 104 | 100 | 0 | 0
425 | 125.8 | 11.62 | 8.16 | 17 | 870 | 0.5144245 | 1765 | 102 | 98 | 0 | 0
426 | 125.9 | 13.55 | 8.16 | 17 | 801 | 0.4958391 | 1782 | 102 | 98 | 0 | 0
427 | 126.1 | 15.49 | 8.16 | 17 | 515 | 0.5365439 | 1728 | 99 | 98 | 0 | 0
428 | 126.2 | 17.42 | 8.16 | 17 | 544 | 0.352921 | 1743 | 101 | 99 | 0 | 0
429 | 126.4 | 19.36 | 8.16 | 17 | 644 | 0.372891 | 1736 | 97 | 96 | 0 | 0
430 | 126.5 | 21.3 | 8.16 | 17 | 500 | 0.4228799 | 1725 | 101 | 97 | 0 | 0
431 | 126.7 | 23.23 | 8.16 | 17 | 417 | 0.422308 | 1730 | 99 | 98 | 0 | 0
432 | 126.8 | 25.17 | 8.16 | 17 | 613 | 0.5129617 | 1745 | 98 | 97 | 0 | 0
433 | 127 | 27.1 | 8.16 | 17 | 633 | 0.5085347 | 1748 | 98 | 97 | 0 | 0
434 | 127.1 | 29.04 | 8.16 | 17 | 700 | 0.5046293 | 1768 | 102 | 97 | 0 | 0
435 | 127.3 | 30.97 | 8.16 | 17 | 460 | 0.5775411 | 1726 | 100 | 96 | 0 | 0
436 | 127.4 | 32.91 | 8.16 | 17 | 562 | 0.2677419 | 1733 | 99 | 95 | 0 | 0
437 | 127.6 | 34.85 | 8.16 | 17 | 424 | 0.2182563 | 1720 | 98 | 95 | 0 | 0
438 | 127.7 | 36.78 | 8.16 | 17 | 417 | 0.5447645 | 1720 | 99 | 95 | 0 | 0
439 | 127.9 | 38.72 | 8.16 | 17 | 643 | 0.3652799 | 1771 | 102 | 100 | 0 | 0
440 | 128 | 40.65 | 8.16 | 17 | 452 | 0.2465704 | 1730 | 99 | 97 | 0 | 0
441 | 128.2 | 42.59 | 8.16 | 17 | 700 | 0.5148745 | 1763 | 102 | 97 | 0 | 0
442 | 128.4 | 44.53 | 8.16 | 17 | 300 | 0.4420459 | 1704 | 100 | 97 | 0 | 0
443 | 128.5 | 46.46 | 8.16 | 17 | 430 | 0.5811624 | 1726 | 99 | 98 | 0 | 0
444 | 128.7 | 48.4 | 8.16 | 17 | 737 | 0.4570529 | 1780 | 103 | 96 | 0 | 0
445 | 128.8 | 50.33 | 8.16 | 17 | 544 | 0.5046675 | 1748 | 99 | 98 | 0 | 0
446 | 129 | 52.27 | 8.16 | 17 | 700 | 0.4949181 | 1773 | 101 | 99 | 0 | 0
447 | 129.1 | 54.21 | 8.16 | 17 | 394 | 0.5183701 | 1719 | 100 | 95 | 0 | 0
448 | 129.3 | 56.14 | 8.16 | 17 | 465 | 0.465712 | 1746 | 100 | 99 | 0 | 0
449 | 129.4 | 58.08 | 8.16 | 17 | 540 | 0.2433711 | 1738 | 102 | 96 | 0 | 0
450 | 129.6 | 60.01 | 8.16 | 17 | 347 | 0.42412 | 1713 | 98 | 96 | 0 | 0
451 | 129.7 | 61.95 | 8.16 | 17 | 688 | 0.3504848 | 1765 | 102 | 100 | 0 | 0
452 | 129.9 | 63.89 | 8.16 | 17 | 511 | 0.503385 | 1742 | 100 | 96 | 0 | 0
453 | 134.4 | 0 | 8.67 | 18 | 1537 | 0.588848 | 1841 | 105 | 97 | 0 | 0
454 | 134.6 | 1.936 | 8.67 | 18 | 417 | 0.4708243 | 1706 | 99 | 95 | 0 | 0
455 | 134.8 | 3.872 | 8.67 | 18 | 659 | 0.3716893 | 1740 | 99 | 95 | 0 | 0
456 | 134.9 | 5.808 | 8.67 | 18 | 1028 | 0.3860192 | 1788 | 101 | 98 | 0 | 0
457 | 135.1 | 7.744 | 8.67 | 18 | 609 | 0.5515956 | 1732 | 98 | 96 | 0 | 0
458 | 135.2 | 9.68 | 8.67 | 18 | 426 | 0.3386704 | 1715 | 99 | 95 | 0 | 0
459 | 135.4 | 11.62 | 8.67 | 18 | 725 | 0.4614703 | 1746 | 100 | 94 | 0 | 0
460 | 135.5 | 13.55 | 8.67 | 18 | 466 | 0.5676738 | 1714 | 100 | 95 | 0 | 0
461 | 135.7 | 15.49 | 8.67 | 18 | 957 | 0.4746042 | 1794 | 102 | 98 | 0 | 0
462 | 135.8 | 17.42 | 8.67 | 18 | 878 | 0.592284 | 1784 | 100 | 101 | 0 | 0
463 | 136 | 19.36 | 8.67 | 18 | 854 | 0.5792821 | 1773 | 102 | 97 | 0 | 0
464 | 136.1 | 21.3 | 8.67 | 18 | 624 | 0.4514277 | 1738 | 100 | 96 | 0 | 0
465 | 136.3 | 23.23 | 8.67 | 18 | 563 | 0.4751981 | 1740 | 99 | 98 | 0 | 0
466 | 136.4 | 25.17 | 8.67 | 18 | 402 | 0.5755229 | 1711 | 99 | 94 | 0 | 0
467 | 136.6 | 27.1 | 8.67 | 18 | 620 | 0.5576458 | 1751 | 99 | 95 | 0 | 0
468 | 136.7 | 29.04 | 8.67 | 18 | 577 | 0.4211419 | 1737 | 100 | 95 | 0 | 0
469 | 136.9 | 30.97 | 8.67 | 18 | 895 | 0.360385 | 1794 | 104 | 97 | 0 | 0
470 | 137 | 32.91 | 8.67 | 18 | 624 | 0.5308869 | 1738 | 101 | 97 | 0 | 0
471 | 137.2 | 34.85 | 8.67 | 18 | 661 | 0.4402882 | 1753 | 101 | 97 | 0 | 0
472 | 137.3 | 36.78 | 8.67 | 18 | 511 | 0.2983159 | 1740 | 99 | 98 | 0 | 0
473 | 137.5 | 38.72 | 8.67 | 18 | 379 | 0.3485399 | 1719 | 99 | 98 | 0 | 0
474 | 137.6 | 40.65 | 8.67 | 18 | 353 | 0.4178905 | 1713 | 97 | 97 | 0 | 0
475 | 137.8 | 42.59 | 8.67 | 18 | 484 | 0.4575547 | 1729 | 99 | 95 | 0 | 0
476 | 138 | 44.53 | 8.67 | 18 | 657 | 0.4840798 | 1762 | 101 | 95 | 0 | 0
477 | 138.1 | 46.46 | 8.67 | 18 | 458 | 0.4830381 | 1724 | 101 | 95 | 0 | 0
478 | 138.3 | 48.4 | 8.67 | 18 | 596 | 0.4395399 | 1759 | 101 | 98 | 0 | 0
479 | 138.4 | 50.33 | 8.67 | 18 | 539 | 0.3847395 | 1751 | 99 | 98 | 0 | 0
480 | 138.6 | 52.27 | 8.67 | 18 | 749 | 0.3655339 | 1795 | 102 | 98 | 0 | 0
481 | 138.7 | 54.21 | 8.67 | 18 | 458 | 0.2388016 | 1726 | 100 | 96 | 0 | 0
482 | 138.9 | 56.14 | 8.67 | 18 | 631 | 0.2437075 | 1766 | 101 | 98 | 0 | 0
483 | 139 | 58.08 | 8.67 | 18 | 332 | 0.6429634 | 1714 | 99 | 98 | 0 | 0
484 | 139.2 | 60.01 | 8.67 | 18 | 116 | 0.7112238 | 1693 | 91 | 126 | 1 | 0.9647815
485 | 142.5 | 0 | 9.18 | 19 | 824 | 0.5670658 | 1754 | 100 | 95 | 0 | 0
486 | 142.7 | 1.936 | 9.18 | 19 | 565 | 0.5634519 | 1726 | 99 | 95 | 0 | 0
487 | 142.8 | 3.872 | 9.18 | 19 | 818 | 0.4518951 | 1764 | 101 | 97 | 0 | 0
488 | 143 | 5.808 | 9.18 | 19 | 1010 | 0.3389844 | 1782 | 101 | 97 | 0 | 0
489 | 143.1 | 7.744 | 9.18 | 19 | 811 | 0.5429154 | 1771 | 102 | 98 | 0 | 0
490 | 143.3 | 9.68 | 9.18 | 19 | 766 | 0.3873116 | 1754 | 101 | 95 | 0 | 0
491 | 143.4 | 11.62 | 9.18 | 19 | 720 | 0.5014314 | 1746 | 99 | 98 | 0 | 0
492 | 143.6 | 13.55 | 9.18 | 19 | 832 | 0.5911419 | 1767 | 100 | 95 | 0 | 0
493 | 143.7 | 15.49 | 9.18 | 19 | 516 | 0.5002925 | 1728 | 99 | 98 | 0 | 0
494 | 143.9 | 17.42 | 9.18 | 19 | 705 | 0.4992187 | 1773 | 101 | 99 | 0 | 0
495 | 144.1 | 19.36 | 9.18 | 19 | 689 | 0.5250397 | 1754 | 101 | 96 | 0 | 0
496 | 144.2 | 21.3 | 9.18 | 19 | 829 | 0.500841 | 1788 | 102 | 98 | 0 | 0
497 | 144.4 | 23.23 | 9.18 | 19 | 394 | 0.4781107 | 1713 | 99 | 95 | 0 | 0
498 | 144.5 | 25.17 | 9.18 | 19 | 547 | 0.5225219 | 1742 | 101 | 96 | 0 | 0
499 | 144.7 | 27.1 | 9.18 | 19 | 468 | 0.5262127 | 1727 | 99 | 95 | 0 | 0
500 | 144.8 | 29.04 | 9.18 | 19 | 450 | 0.3960159 | 1723 | 100 | 96 | 0 | 0
501 | 145 | 30.97 | 9.18 | 19 | 771 | 0.465626 | 1783 | 101 | 99 | 0 | 0
502 | 145.1 | 32.91 | 9.18 | 19 | 563 | 0.5743064 | 1742 | 101 | 97 | 0 | 0
503 | 145.3 | 34.85 | 9.18 | 19 | 446 | 0.5067082 | 1727 | 100 | 96 | 0 | 0
504 | 145.4 | 36.78 | 9.18 | 19 | 546 | 0.5299725 | 1749 | 98 | 99 | 0 | 0
505 | 145.6 | 38.72 | 9.18 | 19 | 547 | 0.5182833 | 1756 | 99 | 101 | 0 | 0
506 | 145.7 | 40.65 | 9.18 | 19 | 617 | 0.4710764 | 1780 | 100 | 99 | 0 | 0
507 | 145.9 | 42.59 | 9.18 | 19 | 776 | 0.5027263 | 1771 | 101 | 97 | 0 | 0
508 | 146 | 44.53 | 9.18 | 19 | 585 | 0.4667671 | 1756 | 99 | 99 | 0 | 0
509 | 146.2 | 46.46 | 9.18 | 19 | 279 | 0.7063869 | 1701 | 101 | 100 | 0 | 0
510 | 149.1 | 0 | 9.69 | 20 | 173 | 0.441342 | 1682 | 103 | 96 | 1 | 0.9647815
511 | 149.2 | 1.936 | 9.69 | 20 | 664 | 0.4466714 | 1727 | 100 | 94 | 0 | 0
512 | 149.4 | 3.872 | 9.69 | 20 | 743 | 0.4490625 | 1742 | 102 | 97 | 0 | 0
513 | 149.5 | 5.808 | 9.69 | 20 | 943 | 0.4905323 | 1779 | 99 | 99 | 0 | 0
514 | 149.7 | 7.744 | 9.69 | 20 | 979 | 0.5312211 | 1783 | 101 | 99 | 0 | 0
515 | 149.8 | 9.68 | 9.69 | 20 | 391 | 0.3725243 | 1707 | 99 | 95 | 0 | 0
516 | 150 | 11.62 | 9.69 | 20 | 609 | 0.5125851 | 1739 | 99 | 96 | 0 | 0
517 | 150.1 | 13.55 | 9.69 | 20 | 731 | 0.4436762 | 1757 | 100 | 96 | 0 | 0
518 | 150.3 | 15.49 | 9.69 | 20 | 636 | 0.2545737 | 1740 | 99 | 96 | 0 | 0
519 | 150.5 | 17.42 | 9.69 | 20 | 696 | 0.4894812 | 1758 | 99 | 98 | 0 | 0
520 | 150.6 | 19.36 | 9.69 | 20 | 732 | 0.383857 | 1748 | 107 | 98 | 0 | 0
521 | 150.8 | 21.3 | 9.69 | 20 | 528 | 0.4866985 | 1739 | 100 | 95 | 0 | 0
522 | 150.9 | 23.23 | 9.69 | 20 | 683 | 0.4147413 | 1754 | 98 | 96 | 0 | 0
523 | 151.1 | 25.17 | 9.69 | 20 | 461 | 0.4549056 | 1721 | 97 | 96 | 0 | 0
524 | 151.2 | 27.1 | 9.69 | 20 | 319 | 0.4010709 | 1699 | 98 | 96 | 0 | 0
525 | 151.4 | 29.04 | 9.69 | 20 | 500 | 0.5359718 | 1732 | 100 | 99 | 0 | 0
526 | 151.5 | 30.97 | 9.69 | 20 | 701 | 0.4635889 | 1769 | 101 | 100 | 0 | 0
527 | 151.7 | 32.91 | 9.69 | 20 | 467 | 0.430707 | 1729 | 101 | 97 | 0 | 0
528 | 151.8 | 34.85 | 9.69 | 20 | 645 | 0.5099902 | 1751 | 101 | 97 | 0 | 0
529 | 152 | 36.78 | 9.69 | 20 | 675 | 0.6140155 | 1773 | 99 | 100 | 0 | 0
530 | 152.1 | 38.72 | 9.69 | 20 | 657 | 0.3809045 | 1762 | 100 | 100 | 0 | 0
531 | 152.3 | 40.65 | 9.69 | 20 | 431 | 0.4791994 | 1726 | 101 | 97 | 0 | 0
532 | 152.4 | 42.59 | 9.69 | 20 | 565 | 0.4528788 | 1763 | 100 | 100 | 0 | 0
533 | 152.6 | 44.53 | 9.69 | 20 | 416 | 0.4921624 | 1722 | 98 | 96 | 0 | 0
534 | 152.7 | 46.46 | 9.69 | 20 | 483 | 0.5187815 | 1745 | 100 | 99 | 0 | 0
535 | 152.9 | 48.4 | 9.69 | 20 | 484 | 0.5006243 | 1745 | 101 | 99 | 0 | 0
536 | 153 | 50.33 | 9.69 | 20 | 617 | 0.387289 | 1772 | 100 | 99 | 0 | 0
537 | 153.2 | 52.27 | 9.69 | 20 | 495 | 0.4437962 | 1751 | 99 | 98 | 0 | 0
538 | 153.3 | 54.21 | 9.69 | 20 | 63 | 0.8541467 | 1670 | 96 | 112 | 1 | 0.9647815
539 | 157.6 | 0 | 10.2 | 21 | 502 | 0.3854258 | 1710 | 98 | 97 | 1 | 0.9647815
540 | 157.8 | 1.936 | 10.2 | 21 | 778 | 0.5952159 | 1739 | 99 | 95 | 0 | 0
541 | 157.9 | 3.872 | 10.2 | 21 | 1225 | 0.4238705 | 1794 | 101 | 99 | 0 | 0
542 | 158.1 | 5.808 | 10.2 | 21 | 879 | 0.5130941 | 1778 | 102 | 97 | 0 | 0
543 | 158.2 | 7.744 | 10.2 | 21 | 922 | 0.4994228 | 1766 | 101 | 95 | 0 | 0
544 | 158.4 | 9.68 | 10.2 | 21 | 880 | 0.4563017 | 1753 | 103 | 95 | 0 | 0
545 | 158.5 | 11.62 | 10.2 | 21 | 995 | 0.5334588 | 1784 | 101 | 99 | 0 | 0
546 | 158.7 | 13.55 | 10.2 | 21 | 853 | 0.3713654 | 1774 | 101 | 97 | 0 | 0
547 | 158.8 | 15.49 | 10.2 | 21 | 757 | 0.5024997 | 1750 | 99 | 97 | 0 | 0
548 | 159 | 17.42 | 10.2 | 21 | 819 | 0.4158739 | 1767 | 100 | 100 | 0 | 0
549 | 159.1 | 19.36 | 10.2 | 21 | 462 | 0.4669274 | 1719 | 101 | 96 | 0 | 0
550 | 159.3 | 21.3 | 10.2 | 21 | 515 | 0.5449418 | 1731 | 99 | 94 | 0 | 0
551 | 159.4 | 23.23 | 10.2 | 21 | 624 | 0.5143929 | 1750 | 100 | 101 | 0 | 0
552 | 159.6 | 25.17 | 10.2 | 21 | 245 | 0.1986416 | 1695 | 97 | 97 | 0 | 0
553 | 159.8 | 27.1 | 10.2 | 21 | 499 | 0.4847111 | 1723 | 99 | 94 | 0 | 0
554 | 159.9 | 29.04 | 10.2 | 21 | 921 | 0.5220942 | 1804 | 101 | 100 | 0 | 0
555 | 160.1 | 30.97 | 10.2 | 21 | 674 | 0.4578923 | 1768 | 101 | 100 | 0 | 0
556 | 160.2 | 32.91 | 10.2 | 21 | 1014 | 0.5204742 | 1820 | 102 | 101 | 0 | 0
557 | 160.4 | 34.85 | 10.2 | 21 | 737 | 0.395677 | 1786 | 100 | 99 | 0 | 0
558 | 160.5 | 36.78 | 10.2 | 21 | 569 | 0.5366835 | 1766 | 100 | 100 | 0 | 0
559 | 160.7 | 38.72 | 10.2 | 21 | 297 | 0.4608151 | 1706 | 99 | 98 | 0 | 0
560 | 160.8 | 40.65 | 10.2 | 21 | 533 | 0.5142273 | 1758 | 101 | 100 | 0 | 0
561 | 161 | 42.59 | 10.2 | 21 | 737 | 0.4664744 | 1788 | 100 | 99 | 0 | 0
562 | 161.1 | 44.53 | 10.2 | 21 | 677 | 0.579115 | 1779 | 100 | 95 | 0 | 0
563 | 161.3 | 46.46 | 10.2 | 21 | 54 | 0.7084353 | 1656 | 98 | 101 | 0 | 0
564 | 161.4 | 48.4 | 10.2 | 21 | 160 | 0.7557854 | 1758 | 89 | 128 | 1 | 0.9647815
565 | 165.7 | 0 | 10.71 | 22 | 1044 | 0.3466699 | 1762 | 102 | 93 | 0 | 0
566 | 165.8 | 1.936 | 10.71 | 22 | 795 | 0.3660522 | 1761 | 100 | 100 | 0 | 0
567 | 166 | 3.872 | 10.71 | 22 | 1103 | 0.4893205 | 1783 | 102 | 96 | 0 | 0
568 | 166.2 | 5.808 | 10.71 | 22 | 668 | 0.5289955 | 1749 | 99 | 96 | 0 | 0
569 | 166.3 | 7.744 | 10.71 | 22 | 518 | 0.4459572 | 1727 | 99 | 95 | 0 | 0
570 | 166.5 | 9.68 | 10.71 | 22 | 903 | 0.4716921 | 1782 | 101 | 100 | 0 | 0
571 | 166.6 | 11.62 | 10.71 | 22 | 1084 | 0.6383883 | 1782 | 100 | 99 | 0 | 0
572 | 166.8 | 13.55 | 10.71 | 22 | 719 | 0.5886902 | 1747 | 99 | 98 | 0 | 0
573 | 166.9 | 15.49 | 10.71 | 22 | 746 | 0.6264917 | 1757 | 99 | 98 | 0 | 0
574 | 167.1 | 17.42 | 10.71 | 22 | 613 | 0.4597075 | 1744 | 100 | 96 | 0 | 0
575 | 167.2 | 19.36 | 10.71 | 22 | 815 | 0.5494642 | 1781 | 100 | 100 | 0 | 0
576 | 167.4 | 21.3 | 10.71 | 22 | 1115 | 0.6068782 | 1824 | 102 | 101 | 0 | 0
577 | 167.5 | 23.23 | 10.71 | 22 | 819 | 0.4043675 | 1779 | 102 | 101 | 0 | 0
578 | 167.7 | 25.17 | 10.71 | 22 | 522 | 0.3947136 | 1735 | 99 | 98 | 0 | 0
579 | 167.8 | 27.1 | 10.71 | 22 | 526 | 0.4679534 | 1747 | 100 | 101 | 0 | 0
580 | 168 | 29.04 | 10.71 | 22 | 543 | 0.5034238 | 1754 | 98 | 99 | 0 | 0
581 | 168.1 | 30.97 | 10.71 | 22 | 736 | 0.535372 | 1789 | 101 | 100 | 0 | 0
582 | 168.3 | 32.91 | 10.71 | 22 | 836 | 0.5199311 | 1802 | 103 | 101 | 0 | 0
583 | 168.4 | 34.85 | 10.71 | 22 | 748 | 0.400292 | 1788 | 101 | 100 | 0 | 0
584 | 168.6 | 36.78 | 10.71 | 22 | 900 | 0.4698484 | 1830 | 102 | 101 | 0 | 0
585 | 168.7 | 38.72 | 10.71 | 22 | 928 | 0.4542692 | 1808 | 102 | 101 | 0 | 0
586 | 168.9 | 40.65 | 10.71 | 22 | 846 | 0.5595024 | 1779 | 102 | 97 | 0 | 0
587 | 169.1 | 42.59 | 10.71 | 22 | 849 | 0.42053 | 1813 | 101 | 99 | 0 | 0
588 | 169.2 | 44.53 | 10.71 | 22 | 866 | 0.4901885 | 1810 | 102 | 101 | 0 | 0
589 | 169.4 | 46.46 | 10.71 | 22 | 546 | 0.4905815 | 1756 | 101 | 99 | 0 | 0
590 | 169.5 | 48.4 | 10.71 | 22 | 655 | 0.4382421 | 1779 | 101 | 99 | 0 | 0
591 | 169.7 | 50.33 | 10.71 | 22 | 428 | 0.3200943 | 1734 | 99 | 98 | 0 | 0
592 | 169.8 | 52.27 | 10.71 | 22 | 867 | 0.4422664 | 1813 | 102 | 100 | 0 | 0
593 | 170 | 54.21 | 10.71 | 22 | 563 | 0.4228887 | 1760 | 101 | 98 | 0 | 0
594 | 174.7 | 0 | 11.22 | 23 | 990 | 0.4110424 | 1786 | 102 | 98 | 0 | 0
595 | 174.8 | 1.936 | 11.22 | 23 | 806 | 0.4602958 | 1758 | 99 | 96 | 0 | 0
596 | 175 | 3.872 | 11.22 | 23 | 823 | 0.5431766 | 1786 | 98 | 100 | 0 | 0
597 | 175.1 | 5.808 | 11.22 | 23 | 469 | 0.4151884 | 1717 | 99 | 98 | 0 | 0
598 | 175.3 | 7.744 | 11.22 | 23 | 912 | 0.4776116 | 1803 | 101 | 102 | 0 | 0
599 | 175.5 | 9.68 | 11.22 | 23 | 1001 | 0.4124426 | 1827 | 101 | 102 | 0 | 0
600 | 175.6 | 11.62 | 11.22 | 23 | 700 | 0.3872935 | 1760 | 100 | 98 | 0 | 0
601 | 175.8 | 13.55 | 11.22 | 23 | 644 | 0.4343216 | 1755 | 100 | 96 | 0 | 0
602 | 175.9 | 15.49 | 11.22 | 23 | 616 | 0.4750097 | 1749 | 99 | 97 | 0 | 0
603 | 176.1 | 17.42 | 11.22 | 23 | 966 | 0.3217594 | 1820 | 102 | 100 | 0 | 0
604 | 176.2 | 19.36 | 11.22 | 23 | 629 | 0.4115486 | 1763 | 98 | 100 | 0 | 0
605 | 176.4 | 21.3 | 11.22 | 23 | 985 | 0.3744211 | 1825 | 103 | 100 | 0 | 0
606 | 176.5 | 23.23 | 11.22 | 23 | 563 | 0.4793024 | 1758 | 99 | 100 | 0 | 0
607 | 176.7 | 25.17 | 11.22 | 23 | 661 | 0.4778869 | 1767 | 99 | 101 | 0 | 0
608 | 176.8 | 27.1 | 11.22 | 23 | 608 | 0.4557702 | 1761 | 100 | 101 | 0 | 0
609 | 177 | 29.04 | 11.22 | 23 | 417 | 0.527112 | 1737 | 98 | 101 | 0 | 0
610 | 177.1 | 30.97 | 11.22 | 23 | 660 | 0.4995384 | 1789 | 101 | 100 | 0 | 0
611 | 177.3 | 32.91 | 11.22 | 23 | 592 | 0.4399625 | 1775 | 101 | 100 | 0 | 0
612 | 177.4 | 34.85 | 11.22 | 23 | 118 | 0.837885 | 1674 | 98 | 108 | 0 | 0
613 | 180.3 | 0 | 11.73 | 24 | 88 | 0.3134606 | 1670 | 97 | 99 | 1 | 0.9647815
614 | 180.5 | 1.936 | 11.73 | 24 | 1432 | 0.6025315 | 1838 | 102 | 100 | 0 | 0
615 | 180.6 | 3.872 | 11.73 | 24 | 1087 | 0.5958941 | 1769 | 99 | 99 | 0 | 0
616 | 180.8 | 5.808 | 11.73 | 24 | 1036 | 0.4407115 | 1784 | 101 | 97 | 0 | 0
617 | 180.9 | 7.744 | 11.73 | 24 | 562 | 0.3064443 | 1738 | 100 | 96 | 0 | 0
618 | 181.1 | 9.68 | 11.73 | 24 | 888 | 0.458994 | 1804 | 102 | 101 | 0 | 0
619 | 181.2 | 11.62 | 11.73 | 24 | 376 | 0.477195 | 1713 | 98 | 99 | 0 | 0
620 | 181.4 | 13.55 | 11.73 | 24 | 769 | 0.3782551 | 1777 | 99 | 98 | 0 | 0
621 | 181.6 | 15.49 | 11.73 | 24 | 868 | 0.5291437 | 1776 | 98 | 100 | 0 | 0
622 | 181.7 | 17.42 | 11.73 | 24 | 715 | 0.5142296 | 1769 | 100 | 101 | 0 | 0
623 | 181.9 | 19.36 | 11.73 | 24 | 692 | 0.520078 | 1756 | 101 | 99 | 0 | 0
624 | 182 | 21.3 | 11.73 | 24 | 825 | 0.5207626 | 1779 | 101 | 99 | 0 | 0
625 | 182.2 | 23.23 | 11.73 | 24 | 763 | 0.4383807 | 1767 | 101 | 99 | 0 | 0
626 | 182.3 | 25.17 | 11.73 | 24 | 884 | 0.4216262 | 1806 | 101 | 100 | 0 | 0
627 | 182.5 | 27.1 | 11.73 | 24 | 908 | 0.6098766 | 1800 | 102 | 98 | 0 | 0
628 | 182.6 | 29.04 | 11.73 | 24 | 569 | 0.4282262 | 1752 | 99 | 98 | 0 | 0
629 | 182.8 | 30.97 | 11.73 | 24 | 679 | 0.5223069 | 1775 | 100 | 99 | 0 | 0
630 | 182.9 | 32.91 | 11.73 | 24 | 426 | 0.5865367 | 1731 | 98 | 99 | 0 | 0
631 | 183.1 | 34.85 | 11.73 | 24 | 528 | 0.5170392 | 1763 | 101 | 99 | 0 | 0
632 | 183.2 | 36.78 | 11.73 | 24 | 729 | 0.5473081 | 1782 | 100 | 101 | 0 | 0
633 | 183.4 | 38.72 | 11.73 | 24 | 520 | 0.5140658 | 1755 | 99 | 98 | 0 | 0
634 | 183.5 | 40.65 | 11.73 | 24 | 587 | 0.5906919 | 1769 | 100 | 101 | 0 | 0
635 | 183.7 | 42.59 | 11.73 | 24 | 452 | 0.4091483 | 1737 | 99 | 98 | 0 | 0
636 | 183.8 | 44.53 | 11.73 | 24 | 477 | 0.4997666 | 1741 | 98 | 100 | 0 | 0
637 | 184 | 46.46 | 11.73 | 24 | 104 | 0.6475982 | 1667 | 98 | 100 | 0 | 0
638 | 187.8 | 0 | 12.24 | 25 | 898 | 0.4102907 | 1756 | 98 | 99 | 0 | 0
639 | 188 | 1.936 | 12.24 | 25 | 617 | 0.4909867 | 1734 | 99 | 97 | 0 | 0
640 | 188.1 | 3.872 | 12.24 | 25 | 849 | 0.5878445 | 1751 | 99 | 95 | 0 | 0
641 | 188.3 | 5.808 | 12.24 | 25 | 1022 | 0.4374951 | 1790 | 100 | 100 | 0 | 0
642 | 188.4 | 7.744 | 12.24 | 25 | 1168 | 0.4146866 | 1805 | 101 | 99 | 0 | 0
643 | 188.6 | 9.68 | 12.24 | 25 | 663 | 0.4357836 | 1751 | 101 | 97 | 0 | 0
644 | 188.7 | 11.62 | 12.24 | 25 | 1210 | 0.5811549 | 1831 | 101 | 100 | 0 | 0
645 | 188.9 | 13.55 | 12.24 | 25 | 921 | 0.4122554 | 1793 | 100 | 101 | 0 | 0
646 | 189 | 15.49 | 12.24 | 25 | 861 | 0.4756576 | 1777 | 100 | 95 | 0 | 0
647 | 189.2 | 17.42 | 12.24 | 25 | 971 | 0.4652162 | 1800 | 99 | 100 | 0 | 0
648 | 189.3 | 19.36 | 12.24 | 25 | 888 | 0.5654334 | 1806 | 101 | 100 | 0 | 0
649 | 189.5 | 21.3 | 12.24 | 25 | 371 | 0.3015869 | 1713 | 99 | 98 | 0 | 0
650 | 189.6 | 23.23 | 12.24 | 25 | 653 | 0.3916319 | 1775 | 101 | 100 | 0 | 0
651 | 189.8 | 25.17 | 12.24 | 25 | 662 | 0.5041744 | 1772 | 100 | 101 | 0 | 0
652 | 189.9 | 27.1 | 12.24 | 25 | 580 | 0.5097982 | 1747 | 98 | 99 | 0 | 0
653 | 190.1 | 29.04 | 12.24 | 25 | 1083 | 0.4878777 | 1830 | 102 | 101 | 0 | 0
654 | 190.2 | 30.97 | 12.24 | 25 | 854 | 0.4783782 | 1805 | 101 | 101 | 0 | 0
655 | 190.4 | 32.91 | 12.24 | 25 | 667 | 0.5796639 | 1776 | 100 | 101 | 0 | 0
656 | 190.5 | 34.85 | 12.24 | 25 | 658 | 0.4488689 | 1788 | 100 | 100 | 0 | 0
657 | 190.7 | 36.78 | 12.24 | 25 | 461 | 0.4545367 | 1742 | 99 | 100 | 0 | 0
658 | 190.8 | 38.72 | 12.24 | 25 | 413 | 0.5667786 | 1727 | 99 | 98 | 0 | 0
659 | 191 | 40.65 | 12.24 | 25 | 702 | 0.3361137 | 1782 | 100 | 101 | 0 | 0
660 | 191.2 | 42.59 | 12.24 | 25 | 657 | 0.483542 | 1782 | 101 | 99 | 0 | 0
661 | 191.3 | 44.53 | 12.24 | 25 | 723 | 0.3493634 | 1788 | 100 | 101 | 0 | 0
662 | 191.5 | 46.46 | 12.24 | 25 | 385 | 0.4471625 | 1726 | 99 | 99 | 0 | 0
663 | 191.6 | 48.4 | 12.24 | 25 | 906 | 0.4993279 | 1812 | 101 | 100 | 0 | 0
664 | 191.8 | 50.33 | 12.24 | 25 | 915 | 0.4650678 | 1836 | 100 | 103 | 0 | 0
665 | 191.9 | 52.27 | 12.24 | 25 | 670 | 0.4970102 | 1791 | 100 | 100 | 0 | 0
666 | 192.1 | 54.21 | 12.24 | 25 | 557 | 0.527687 | 1761 | 101 | 99 | 0 | 0
667 | 196.6 | 0 | 12.75 | 26 | 844 | 0.5777055 | 1746 | 101 | 95 | 0 | 0
668 | 196.8 | 1.936 | 12.75 | 26 | 745 | 0.3825152 | 1749 | 100 | 97 | 0 | 0
669 | 196.9 | 3.872 | 12.75 | 26 | 844 | 0.242107 | 1776 | 101 | 100 | 0 | 0
670 | 197.1 | 5.808 | 12.75 | 26 | 660 | 0.4424852 | 1740 | 100 | 95 | 0 | 0
671 | 197.3 | 7.744 | 12.75 | 26 | 926 | 0.4226941 | 1781 | 99 | 99 | 0 | 0
672 | 197.4 | 9.68 | 12.75 | 26 | 805 | 0.5901837 | 1752 | 98 | 96 | 0 | 0
673 | 197.6 | 11.62 | 12.75 | 26 | 643 | 0.4310595 | 1753 | 99 | 98 | 0 | 0
674 | 197.7 | 13.55 | 12.75 | 26 | 919 | 0.4706504 | 1797 | 99 | 102 | 0 | 0
675 | 197.9 | 15.49 | 12.75 | 26 | 755 | 0.5956684 | 1760 | 97 | 99 | 0 | 0
676 | 198 | 17.42 | 12.75 | 26 | 667 | 0.5616313 | 1754 | 100 | 99 | 0 | 0
677 | 198.2 | 19.36 | 12.75 | 26 | 809 | 0.4108987 | 1783 | 100 | 99 | 0 | 0
678 | 198.3 | 21.3 | 12.75 | 26 | 1176 | 0.4385519 | 1839 | 102 | 101 | 0 | 0
679 | 198.5 | 23.23 | 12.75 | 26 | 1309 | 0.4568883 | 1841 | 101 | 100 | 0 | 0
680 | 198.6 | 25.17 | 12.75 | 26 | 341 | 0.4030753 | 1709 | 97 | 97 | 0 | 0
681 | 198.8 | 27.1 | 12.75 | 26 | 729 | 0.5343011 | 1773 | 98 | 97 | 0 | 0
682 | 198.9 | 29.04 | 12.75 | 26 | 506 | 0.5132418 | 1739 | 99 | 98 | 0 | 0
683 | 199.1 | 30.97 | 12.75 | 26 | 674 | 0.3992057 | 1782 | 99 | 99 | 0 | 0
684 | 199.2 | 32.91 | 12.75 | 26 | 895 | 0.5613177 | 1826 | 101 | 101 | 0 | 0
685 | 199.4 | 34.85 | 12.75 | 26 | 562 | 0.4909913 | 1761 | 101 | 100 | 0 | 0
686 | 199.5 | 36.78 | 12.75 | 26 | 607 | 0.5183676 | 1785 | 99 | 102 | 0 | 0
687 | 199.7 | 38.72 | 12.75 | 26 | 867 | 0.4958503 | 1836 | 101 | 103 | 0 | 0
688 | 199.8 | 40.65 | 12.75 | 26 | 507 | 0.5610801 | 1753 | 101 | 100 | 0 | 0
689 | 200 | 42.59 | 12.75 | 26 | 487 | 0.5259881 | 1743 | 99 | 99 | 0 | 0
690 | 200.1 | 44.53 | 12.75 | 26 | 685 | 0.6640803 | 1773 | 100 | 101 | 0 | 0
691 | 200.3 | 46.46 | 12.75 | 26 | 118 | 0.8111348 | 1692 | 89 | 119 | 1 | 0.9647815
692 | 205.2 | 0 | 13.26 | 27 | 1181 | 0.3514673 | 1804 | 97 | 100 | 0 | 0
693 | 205.3 | 1.936 | 13.26 | 27 | 1122 | 0.4737019 | 1769 | 99 | 98 | 0 | 0
694 | 205.5 | 3.872 | 13.26 | 27 | 917 | 0.4880586 | 1777 | 101 | 97 | 0 | 0
695 | 205.6 | 5.808 | 13.26 | 27 | 1083 | 0.3699304 | 1813 | 100 | 103 | 0 | 0
696 | 205.8 | 7.744 | 13.26 | 27 | 505 | 0.5241603 | 1732 | 99 | 98 | 0 | 0
697 | 205.9 | 9.68 | 13.26 | 27 | 604 | 0.4214341 | 1760 | 99 | 98 | 0 | 0
698 | 206.1 | 11.62 | 13.26 | 27 | 931 | 0.4944815 | 1791 | 101 | 99 | 0 | 0
699 | 206.2 | 13.55 | 13.26 | 27 | 1166 | 0.5047363 | 1837 | 101 | 103 | 0 | 0
700 | 206.4 | 15.49 | 13.26 | 27 | 686 | 0.535217 | 1763 | 100 | 100 | 0 | 0
701 | 206.5 | 17.42 | 13.26 | 27 | 832 | 0.603478 | 1798 | 100 | 101 | 0 | 0
702 | 206.7 | 19.36 | 13.26 | 27 | 795 | 0.5541197 | 1777 | 101 | 99 | 0 | 0
703 | 206.9 | 21.3 | 13.26 | 27 | 826 | 0.5672738 | 1783 | 101 | 100 | 0 | 0
704 | 207 | 23.23 | 13.26 | 27 | 781 | 0.4633734 | 1783 | 101 | 100 | 0 | 0
705 | 207.2 | 25.17 | 13.26 | 27 | 814 | 0.5565515 | 1789 | 101 | 103 | 0 | 0
706 | 207.3 | 27.1 | 13.26 | 27 | 540 | 0.4208302 | 1757 | 99 | 100 | 0 | 0
707 | 207.5 | 29.04 | 13.26 | 27 | 418 | 0.4387778 | 1727 | 99 | 99 | 0 | 0
708 | 207.6 | 30.97 | 13.26 | 27 | 601 | 0.4700168 | 1764 | 98 | 100 | 0 | 0
709 | 207.8 | 32.91 | 13.26 | 27 | 771 | 0.5099014 | 1797 | 100 | 101 | 0 | 0
710 | 207.9 | 34.85 | 13.26 | 27 | 470 | 0.5701032 | 1743 | 99 | 99 | 0 | 0
711 | 208.1 | 36.78 | 13.26 | 27 | 1040 | 0.4432524 | 1830 | 101 | 103 | 0 | 0
712 | 208.2 | 38.72 | 13.26 | 27 | 554 | 0.2221611 | 1755 | 99 | 101 | 0 | 0
713 | 208.4 | 40.65 | 13.26 | 27 | 562 | 0.5144348 | 1749 | 98 | 100 | 0 | 0
714 | 208.5 | 42.59 | 13.26 | 27 | 454 | 0.5085437 | 1744 | 98 | 101 | 0 | 0
715 | 208.7 | 44.53 | 13.26 | 27 | 829 | 0.6423675 | 1804 | 100 | 99 | 0 | 0
716 | 208.8 | 46.46 | 13.26 | 27 | 736 | 0.4992326 | 1801 | 101 | 99 | 0 | 0
717 | 209 | 48.4 | 13.26 | 27 | 388 | 0.4983079 | 1727 | 99 | 97 | 0 | 0
718 | 209.1 | 50.33 | 13.26 | 27 | 496 | 0.5270463 | 1752 | 102 | 101 | 0 | 0
719 | 209.3 | 52.27 | 13.26 | 27 | 673 | 0.5420772 | 1781 | 98 | 101 | 0 | 0
720 | 209.4 | 54.21 | 13.26 | 27 | 689 | 0.3516281 | 1795 | 100 | 101 | 0 | 0
721 | 209.6 | 56.14 | 13.26 | 27 | 495 | 0.456804 | 1758 | 100 | 99 | 0 | 0
722 | 209.8 | 58.08 | 13.26 | 27 | 348 | 0.7913476 | 1801 | 94 | 118 | 1 | 0.9647815
723 | 213.1 | 0 | 13.77 | 28 | 770 | 0.507194 | 1747 | 98 | 97 | 0 | 0
724 | 213.3 | 1.936 | 13.77 | 28 | 1698 | 0.5423085 | 1833 | 99 | 100 | 0 | 0
725 | 213.4 | 3.872 | 13.77 | 28 | 869 | 0.4878206 | 1762 | 99 | 95 | 0 | 0
726 | 213.6 | 5.808 | 13.77 | 28 | 966 | 0.5987416 | 1803 | 99 | 101 | 0 | 0
727 | 213.7 | 7.744 | 13.77 | 28 | 1081 | 0.6118435 | 1828 | 102 | 101 | 0 | 0
728 | 213.9 | 9.68 | 13.77 | 28 | 1486 | 0.6143532 | 1842 | 102 | 99 | 0 | 0
729 | 214 | 11.62 | 13.77 | 28 | 414 | 0.4224109 | 1721 | 99 | 95 | 0 | 0
730 | 214.2 | 13.55 | 13.77 | 28 | 570 | 0.4529973 | 1746 | 97 | 100 | 0 | 0
731 | 214.3 | 15.49 | 13.77 | 28 | 633 | 0.4540309 | 1747 | 98 | 97 | 0 | 0
732 | 214.5 | 17.42 | 13.77 | 28 | 517 | 0.516606 | 1735 | 99 | 98 | 0 | 0
733 | 214.6 | 19.36 | 13.77 | 28 | 886 | 0.4209947 | 1794 | 102 | 98 | 0 | 0
734 | 214.8 | 21.3 | 13.77 | 28 | 1257 | 0.5387074 | 1842 | 100 | 103 | 0 | 0
735 | 214.9 | 23.23 | 13.77 | 28 | 558 | 0.5136309 | 1744 | 99 | 101 | 0 | 0
736 | 215.1 | 25.17 | 13.77 | 28 | 625 | 0.5373054 | 1767 | 99 | 101 | 0 | 0
737 | 215.2 | 27.1 | 13.77 | 28 | 716 | 0.5783104 | 1779 | 99 | 101 | 0 | 0
738 | 215.4 | 29.04 | 13.77 | 28 | 620 | 0.5390302 | 1750 | 99 | 99 | 0 | 0
739 | 215.5 | 30.97 | 13.77 | 28 | 756 | 0.4633569 | 1785 | 101 | 100 | 0 | 0
740 | 215.7 | 32.91 | 13.77 | 28 | 602 | 0.52194 | 1762 | 99 | 101 | 0 | 0
741 | 215.8 | 34.85 | 13.77 | 28 | 973 | 0.4312082 | 1819 | 100 | 103 | 0 | 0
742 | 216 | 36.78 | 13.77 | 28 | 296 | 0.4181419 | 1708 | 98 | 97 | 0 | 0
743 | 216.2 | 38.72 | 13.77 | 28 | 688 | 0.5713726 | 1784 | 102 | 99 | 0 | 0
744 | 216.3 | 40.65 | 13.77 | 28 | 863 | 0.2504233 | 1806 | 101 | 100 | 0 | 0
745 | 216.5 | 42.59 | 13.77 | 28 | 712 | 0.532819 | 1794 | 100 | 100 | 0 | 0
746 | 216.6 | 44.53 | 13.77 | 28 | 725 | 0.4074942 | 1806 | 102 | 100 | 0 | 0
747 | 216.8 | 46.46 | 13.77 | 28 | 666 | 0.4047009 | 1795 | 99 | 101 | 0 | 0
748 | 216.9 | 48.4 | 13.77 | 28 | 1057 | 0.493578 | 1848 | 102 | 101 | 0 | 0
749 | 217.1 | 50.33 | 13.77 | 28 | 279 | 0.4984468 | 1706 | 99 | 98 | 0 | 0
750 | 217.2 | 52.27 | 13.77 | 28 | 300 | 0.7532777 | 1847 | 97 | 120 | 1 | 0.9701799
751 | 219.7 | 0 | 14.28 | 29 | 1179 | 0.4580833 | 1773 | 99 | 95 | 0 | 0
752 | 219.8 | 1.936 | 14.28 | 29 | 591 | 0.6198649 | 1724 | 99 | 97 | 0 | 0
753 | 220 | 3.872 | 14.28 | 29 | 1064 | 0.4544032 | 1805 | 100 | 101 | 0 | 0
754 | 220.1 | 5.808 | 14.28 | 29 | 730 | 0.5772658 | 1752 | 102 | 98 | 0 | 0
755 | 220.3 | 7.744 | 14.28 | 29 | 627 | 0.5079254 | 1738 | 98 | 99 | 0 | 0
756 | 220.4 | 9.68 | 14.28 | 29 | 840 | 0.3774524 | 1772 | 101 | 98 | 0 | 0
757 | 220.6 | 11.62 | 14.28 | 29 | 1183 | 0.4288288 | 1821 | 103 | 100 | 0 | 0
758 | 220.7 | 13.55 | 14.28 | 29 | 896 | 0.4523341 | 1783 | 98 | 99 | 0 | 0
759 | 220.9 | 15.49 | 14.28 | 29 | 984 | 0.5547748 | 1791 | 100 | 101 | 0 | 0
760 | 221 | 17.42 | 14.28 | 29 | 1117 | 0.5435181 | 1838 | 101 | 102 | 0 | 0
761 | 221.2 | 19.36 | 14.28 | 29 | 590 | 0.5610791 | 1741 | 98 | 97 | 0 | 0
762 | 221.3 | 21.3 | 14.28 | 29 | 458 | 0.5077887 | 1728 | 97 | 99 | 0 | 0
763 | 221.5 | 23.23 | 14.28 | 29 | 884 | 0.4299328 | 1802 | 100 | 101 | 0 | 0
764 | 221.6 | 25.17 | 14.28 | 29 | 867 | 0.5415854 | 1792 | 101 | 99 | 0 | 0
765 | 221.8 | 27.1 | 14.28 | 29 | 844 | 0.5516353 | 1803 | 100 | 99 | 0 | 0
766 | 221.9 | 29.04 | 14.28 | 29 | 931 | 0.4778037 | 1827 | 102 | 101 | 0 | 0
767 | 222.1 | 30.97 | 14.28 | 29 | 1105 | 0.3612298 | 1848 | 101 | 102 | 0 | 0
768 | 222.3 | 32.91 | 14.28 | 29 | 714 | 0.3729633 | 1790 | 101 | 100 | 0 | 0
769 | 222.4 | 34.85 | 14.28 | 29 | 445 | 0.4875263 | 1740 | 99 | 98 | 0 | 0
770 | 222.6 | 36.78 | 14.28 | 29 | 672 | 0.4451554 | 1779 | 99 | 99 | 0 | 0
771 | 222.7 | 38.72 | 14.28 | 29 | 842 | 0.4655656 | 1823 | 100 | 103 | 0 | 0
772 | 222.9 | 40.65 | 14.28 | 29 | 856 | 0.4902706 | 1815 | 102 | 101 | 0 | 0
773 | 223 | 42.59 | 14.28 | 29 | 475 | 0.4184965 | 1751 | 98 | 99 | 0 | 0
774 | 223.2 | 44.53 | 14.28 | 29 | 686 | 0.5246314 | 1786 | 101 | 100 | 0 | 0
775 | 223.3 | 46.46 | 14.28 | 29 | 451 | 0.5999466 | 1752 | 99 | 102 | 0 | 0
776 | 223.5 | 48.4 | 14.28 | 29 | 474 | 0.8689408 | 1850 | 86 | 128 | 1 | 0.9701799
777 | 226.8 | 0 | 14.79 | 30 | 783 | 0.3883815 | 1761 | 100 | 98 | 0 | 0
778 | 227 | 1.936 | 14.79 | 30 | 636 | 0.5137035 | 1743 | 98 | 97 | 0 | 0
779 | 227.1 | 3.872 | 14.79 | 30 | 931 | 0.4602164 | 1781 | 101 | 98 | 0 | 0
780 | 227.3 | 5.808 | 14.79 | 30 | 780 | 0.4736141 | 1770 | 98 | 99 | 0 | 0
781 | 227.4 | 7.744 | 14.79 | 30 | 917 | 0.4776232 | 1791 | 100 | 101 | 0 | 0
782 | 227.6 | 9.68 | 14.79 | 30 | 1109 | 0.554445 | 1799 | 100 | 104 | 0 | 0
783 | 227.7 | 11.62 | 14.79 | 30 | 1252 | 0.4624423 | 1872 | 103 | 104 | 0 | 0
784 | 227.9 | 13.55 | 14.79 | 30 | 857 | 0.5561115 | 1787 | 99 | 102 | 0 | 0
785 | 228 | 15.49 | 14.79 | 30 | 808 | 0.5788837 | 1793 | 100 | 101 | 0 | 0
786 | 228.2 | 17.42 | 14.79 | 30 | 686 | 0.5190556 | 1785 | 99 | 99 | 0 | 0
787 | 228.3 | 19.36 | 14.79 | 30 | 717 | 0.5666349 | 1773 | 100 | 101 | 0 | 0
788 | 228.5 | 21.3 | 14.79 | 30 | 751 | 0.5424128 | 1790 | 100 | 101 | 0 | 0
789 | 228.7 | 23.23 | 14.79 | 30 | 652 | 0.3926532 | 1769 | 101 | 100 | 0 | 0
790 | 228.8 | 25.17 | 14.79 | 30 | 656 | 0.4794496 | 1771 | 99 | 101 | 0 | 0
791 | 229 | 27.1 | 14.79 | 30 | 467 | 0.3858739 | 1736 | 98 | 100 | 0 | 0
792 | 229.1 | 29.04 | 14.79 | 30 | 723 | 0.6062202 | 1781 | 99 | 102 | 0 | 0
793 | 229.3 | 30.97 | 14.79 | 30 | 389 | 0.5417331 | 1724 | 99 | 100 | 0 | 0
794 | 229.4 | 32.91 | 14.79 | 30 | 996 | 0.502835 | 1836 | 101 | 100 | 0 | 0
795 | 229.6 | 34.85 | 14.79 | 30 | 657 | 0.6296966 | 1772 | 100 | 103 | 0 | 0
796 | 229.7 | 36.78 | 14.79 | 30 | 604 | 0.5137583 | 1772 | 98 | 103 | 0 | 0
797 | 229.9 | 38.72 | 14.79 | 30 | 1041 | 0.5067749 | 1847 | 102 | 101 | 0 | 0
798 | 230 | 40.65 | 14.79 | 30 | 762 | 0.5078875 | 1801 | 102 | 101 | 0 | 0
799 | 230.2 | 42.59 | 14.79 | 30 | 755 | 0.4359075 | 1800 | 99 | 102 | 0 | 0
800 | 230.3 | 44.53 | 14.79 | 30 | 690 | 0.3050256 | 1794 | 100 | 103 | 0 | 0
801 | 230.5 | 46.46 | 14.79 | 30 | 647 | 0.4991112 | 1784 | 99 | 102 | 0 | 0
802 | 230.6 | 48.4 | 14.79 | 30 | 784 | 0.4256071 | 1808 | 100 | 103 | 0 | 0
803 | 230.8 | 50.33 | 14.79 | 30 | 700 | 0.4347162 | 1807 | 100 | 101 | 0 | 0
804 | 230.9 | 52.27 | 14.79 | 30 | 500 | 0.5645546 | 1757 | 99 | 102 | 0 | 0
805 | 231.1 | 54.21 | 14.79 | 30 | 624 | 0.4651844 | 1774 | 99 | 99 | 0 | 0
806 | 231.2 | 56.14 | 14.79 | 30 | 602 | 0.4839093 | 1775 | 99 | 101 | 0 | 0
807 | 235.8 | 0 | 15.3 | 31 | 930 | 0.447831 | 1764 | 101 | 94 | 0 | 0
808 | 236 | 1.936 | 15.3 | 31 | 560 | 0.5962072 | 1720 | 97 | 96 | 0 | 0
809 | 236.1 | 3.872 | 15.3 | 31 | 900 | 0.3686692 | 1779 | 100 | 100 | 0 | 0
810 | 236.3 | 5.808 | 15.3 | 31 | 1123 | 0.5256912 | 1805 | 99 | 102 | 0 | 0
811 | 236.4 | 7.744 | 15.3 | 31 | 1026 | 0.5414084 | 1811 | 101 | 101 | 0 | 0
812 | 236.6 | 9.68 | 15.3 | 31 | 1353 | 0.5129713 | 1851 | 101 | 103 | 0 | 0
813 | 236.7 | 11.62 | 15.3 | 31 | 1349 | 0.4742317 | 1871 | 103 | 103 | 0 | 0
814 | 236.9 | 13.55 | 15.3 | 31 | 701 | 0.4482371 | 1763 | 98 | 99 | 0 | 0
815 | 237 | 15.49 | 15.3 | 31 | 713 | 0.5741559 | 1774 | 100 | 102 | 0 | 0
816 | 237.2 | 17.42 | 15.3 | 31 | 629 | 0.5034294 | 1766 | 98 | 99 | 0 | 0
817 | 237.3 | 19.36 | 15.3 | 31 | 730 | 0.4571208 | 1780 | 99 | 101 | 0 | 0
818 | 237.5 | 21.3 | 15.3 | 31 | 809 | 0.4903383 | 1787 | 100 | 99 | 0 | 0
819 | 237.6 | 23.23 | 15.3 | 31 | 1212 | 0.5078858 | 1859 | 101 | 103 | 0 | 0
820 | 237.8 | 25.17 | 15.3 | 31 | 995 | 0.5205436 | 1799 | 99 | 101 | 0 | 0
821 | 238 | 27.1 | 15.3 | 31 | 779 | 0.4600019 | 1802 | 101 | 99 | 0 | 0
822 | 238.1 | 29.04 | 15.3 | 31 | 883 | 0.4935517 | 1817 | 100 | 101 | 0 | 0
823 | 238.3 | 30.97 | 15.3 | 31 | 508 | 0.5731858 | 1743 | 97 | 100 | 0 | 0
824 | 238.4 | 32.91 | 15.3 | 31 | 669 | 0.3731788 | 1782 | 99 | 101 | 0 | 0
825 | 238.6 | 34.85 | 15.3 | 31 | 875 | 0.5308583 | 1820 | 100 | 103 | 0 | 0
826 | 238.7 | 36.78 | 15.3 | 31 | 452 | 0.5119159 | 1741 | 98 | 100 | 0 | 0
827 | 238.9 | 38.72 | 15.3 | 31 | 422 | 0.4746578 | 1741 | 99 | 100 | 0 | 0
828 | 239 | 40.65 | 15.3 | 31 | 956 | 0.4553029 | 1849 | 100 | 103 | 0 | 0
829 | 239.2 | 42.59 | 15.3 | 31 | 644 | 0.5135944 | 1789 | 100 | 103 | 0 | 0
830 | 239.3 | 44.53 | 15.3 | 31 | 703 | 0.5085694 | 1794 | 99 | 101 | 0 | 0
831 | 239.5 | 46.46 | 15.3 | 31 | 770 | 0.4033986 | 1830 | 100 | 103 | 0 | 0
832 | 239.6 | 48.4 | 15.3 | 31 | 678 | 0.4716632 | 1799 | 101 | 102 | 0 | 0
833 | 239.8 | 50.33 | 15.3 | 31 | 630 | 0.5713983 | 1789 | 100 | 103 | 0 | 0
834 | 243.9 | 0 | 15.81 | 32 | 845 | 0.3726687 | 1743 | 100 | 96 | 0 | 0
835 | 244 | 1.936 | 15.81 | 32 | 754 | 0.4717348 | 1751 | 98 | 99 | 0 | 0
836 | 244.2 | 3.872 | 15.81 | 32 | 862 | 0.382483 | 1764 | 101 | 95 | 0 | 0
837 | 244.4 | 5.808 | 15.81 | 32 | 470 | 0.5013637 | 1720 | 97 | 97 | 0 | 0
838 | 244.5 | 7.744 | 15.81 | 32 | 908 | 0.3519554 | 1784 | 101 | 100 | 0 | 0
839 | 244.7 | 9.68 | 15.81 | 32 | 892 | 0.5344206 | 1797 | 99 | 102 | 0 | 0
840 | 244.8 | 11.62 | 15.81 | 32 | 1173 | 0.4056276 | 1805 | 100 | 100 | 0 | 0
841 | 245 | 13.55 | 15.81 | 32 | 880 | 0.5087149 | 1792 | 100 | 101 | 0 | 0
842 | 245.1 | 15.49 | 15.81 | 32 | 687 | 0.5830631 | 1768 | 98 | 100 | 0 | 0
843 | 245.3 | 17.42 | 15.81 | 32 | 691 | 0.1414925 | 1768 | 99 | 102 | 0 | 0
844 | 245.4 | 19.36 | 15.81 | 32 | 1011 | 0.4452928 | 1799 | 100 | 101 | 0 | 0
845 | 245.6 | 21.3 | 15.81 | 32 | 783 | 0.4979959 | 1786 | 99 | 102 | 0 | 0
846 | 245.7 | 23.23 | 15.81 | 32 | 718 | 0.4761747 | 1787 | 98 | 99 | 0 | 0
847 | 245.9 | 25.17 | 15.81 | 32 | 1301 | 0.4836705 | 1870 | 103 | 104 | 0 | 0
848 | 246 | 27.1 | 15.81 | 32 | 882 | 0.547231 | 1816 | 101 | 103 | 0 | 0
849 | 246.2 | 29.04 | 15.81 | 32 | 709 | 0.5134982 | 1790 | 99 | 102 | 0 | 0
850 | 246.3 | 30.97 | 15.81 | 32 | 553 | 0.4855267 | 1749 | 96 | 100 | 0 | 0
851 | 246.5 | 32.91 | 15.81 | 32 | 785 | 0.4644843 | 1788 | 99 | 102 | 0 | 0
852 | 246.6 | 34.85 | 15.81 | 32 | 771 | 0.5171877 | 1803 | 101 | 100 | 0 | 0
853 | 246.8 | 36.78 | 15.81 | 32 | 672 | 0.4940888 | 1798 | 99 | 104 | 0 | 0
854 | 246.9 | 38.72 | 15.81 | 32 | 934 | 0.578232 | 1827 | 101 | 103 | 0 | 0
855 | 247.1 | 40.65 | 15.81 | 32 | 478 | 0.5883478 | 1745 | 100 | 101 | 0 | 0
856 | 247.2 | 42.59 | 15.81 | 32 | 820 | 0.5498648 | 1828 | 99 | 104 | 0 | 0
857 | 247.4 | 44.53 | 15.81 | 32 | 971 | 0.6039416 | 1849 | 101 | 104 | 0 | 0
858 | 247.6 | 46.46 | 15.81 | 32 | 517 | 0.5155238 | 1763 | 99 | 101 | 0 | 0
859 | 247.7 | 48.4 | 15.81 | 32 | 679 | 0.39242 | 1808 | 100 | 103 | 0 | 0
860 | 247.9 | 50.33 | 15.81 | 32 | 789 | 0.5700857 | 1819 | 100 | 106 | 0 | 0
861 | 251.5 | 0 | 16.32 | 33 | 1485 | 0.4706052 | 1817 | 103 | 101 | 0 | 0
862 | 251.7 | 1.936 | 16.32 | 33 | 972 | 0.4997149 | 1782 | 99 | 102 | 0 | 0
863 | 251.8 | 3.872 | 16.32 | 33 | 1256 | 0.5279833 | 1820 | 100 | 100 | 0 | 0
864 | 252 | 5.808 | 16.32 | 33 | 768 | 0.4833987 | 1770 | 100 | 103 | 0 | 0
865 | 252.1 | 7.744 | 16.32 | 33 | 1102 | 0.3494166 | 1818 | 101 | 100 | 0 | 0
866 | 252.3 | 9.68 | 16.32 | 33 | 873 | 0.4738801 | 1790 | 100 | 99 | 0 | 0
867 | 252.4 | 11.62 | 16.32 | 33 | 1001 | 0.4458533 | 1826 | 101 | 102 | 0 | 0
868 | 252.6 | 13.55 | 16.32 | 33 | 616 | 0.4231294 | 1748 | 99 | 99 | 0 | 0
869 | 252.7 | 15.49 | 16.32 | 33 | 707 | 0.5338498 | 1786 | 98 | 103 | 0 | 0
870 | 252.9 | 17.42 | 16.32 | 33 | 1042 | 0.4635718 | 1823 | 100 | 103 | 0 | 0
871 | 253 | 19.36 | 16.32 | 33 | 681 | 0.6097703 | 1752 | 99 | 96 | 0 | 0
872 | 253.2 | 21.3 | 16.32 | 33 | 606 | 0.3867467 | 1771 | 99 | 101 | 0 | 0
873 | 253.3 | 23.23 | 16.32 | 33 | 776 | 0.5345509 | 1791 | 99 | 102 | 0 | 0
874 | 253.5 | 25.17 | 16.32 | 33 | 860 | 0.490832 | 1792 | 100 | 99 | 0 | 0
875 | 253.7 | 27.1 | 16.32 | 33 | 858 | 0.5860758 | 1817 | 100 | 103 | 0 | 0
876 | 253.8 | 29.04 | 16.32 | 33 | 764 | 0.5771539 | 1807 | 100 | 103 | 0 | 0
877 | 254 | 30.97 | 16.32 | 33 | 1012 | 0.4013493 | 1830 | 100 | 103 | 0 | 0
878 | 254.1 | 32.91 | 16.32 | 33 | 897 | 0.5227924 | 1816 | 99 | 102 | 0 | 0
879 | 254.3 | 34.85 | 16.32 | 33 | 600 | 0.4862138 | 1765 | 99 | 102 | 0 | 0
880 | 254.4 | 36.78 | 16.32 | 33 | 611 | 0.4163312 | 1771 | 100 | 103 | 0 | 0
881 | 254.6 | 38.72 | 16.32 | 33 | 626 | 0.5017182 | 1790 | 99 | 104 | 0 | 0
882 | 254.7 | 40.65 | 16.32 | 33 | 917 | 0.4615884 | 1834 | 103 | 101 | 0 | 0
883 | 254.9 | 42.59 | 16.32 | 33 | 657 | 0.4640505 | 1798 | 101 | 103 | 0 | 0
884 | 255 | 44.53 | 16.32 | 33 | 430 | 0.5289915 | 1753 | 98 | 103 | 0 | 0
885 | 255.2 | 46.46 | 16.32 | 33 | 787 | 0.4952098 | 1819 | 101 | 100 | 0 | 0
886 | 255.3 | 48.4 | 16.32 | 33 | 723 | 0.545263 | 1810 | 101 | 103 | 0 | 0
887 | 259 | 0 | 16.83 | 34 | 784 | 0.3848434 | 1745 | 98 | 96 | 0 | 0
888 | 259.1 | 1.936 | 16.83 | 34 | 633 | 0.4805119 | 1735 | 99 | 97 | 0 | 0
889 | 259.3 | 3.872 | 16.83 | 34 | 926 | 0.5337199 | 1782 | 98 | 99 | 0 | 0
890 | 259.4 | 5.808 | 16.83 | 34 | 779 | 0.524488 | 1755 | 99 | 98 | 0 | 0
891 | 259.6 | 7.744 | 16.83 | 34 | 698 | 0.5519668 | 1750 | 98 | 101 | 0 | 0
892 | 259.7 | 9.68 | 16.83 | 34 | 1076 | 0.3535913 | 1801 | 98 | 100 | 0 | 0
893 | 259.9 | 11.62 | 16.83 | 34 | 1085 | 0.5126885 | 1812 | 101 | 102 | 0 | 0
894 | 260.1 | 13.55 | 16.83 | 34 | 696 | 0.4665552 | 1775 | 97 | 100 | 0 | 0
895 | 260.2 | 15.49 | 16.83 | 34 | 1353 | 0.4879255 | 1843 | 99 | 104 | 0 | 0
896 | 260.4 | 17.42 | 16.83 | 34 | 1204 | 0.5649658 | 1860 | 101 | 103 | 0 | 0
897 | 260.5 | 19.36 | 16.83 | 34 | 774 | 0.6037056 | 1777 | 97 | 102 | 0 | 0
898 | 260.7 | 21.3 | 16.83 | 34 | 775 | 0.5912056 | 1773 | 98 | 99 | 0 | 0
899 | 260.8 | 23.23 | 16.83 | 34 | 874 | 0.5054193 | 1819 | 101 | 101 | 0 | 0
900 | 261 | 25.17 | 16.83 | 34 | 772 | 0.5288083 | 1785 | 99 | 99 | 0 | 0
901 | 261.1 | 27.1 | 16.83 | 34 | 697 | 0.5422007 | 1791 | 100 | 101 | 0 | 0
902 | 261.3 | 29.04 | 16.83 | 34 | 893 | 0.575357 | 1821 | 100 | 103 | 0 | 0
903 | 261.4 | 30.97 | 16.83 | 34 | 807 | 0.5133804 | 1796 | 100 | 100 | 0 | 0
904 | 261.6 | 32.91 | 16.83 | 34 | 531 | 0.5701221 | 1748 | 99 | 98 | 0 | 0
905 | 261.7 | 34.85 | 16.83 | 34 | 870 | 0.5632024 | 1821 | 102 | 101 | 0 | 0
906 | 261.9 | 36.78 | 16.83 | 34 | 642 | 0.42765 | 1780 | 100 | 103 | 0 | 0
907 | 262 | 38.72 | 16.83 | 34 | 852 | 0.4860898 | 1804 | 99 | 103 | 0 | 0
908 | 262.2 | 40.65 | 16.83 | 34 | 733 | 0.4699917 | 1801 | 99 | 101 | 0 | 0
909 | 262.3 | 42.59 | 16.83 | 34 | 784 | 0.5444365 | 1792 | 99 | 102 | 0 | 0
910 | 262.5 | 44.53 | 16.83 | 34 | 812 | 0.4113248 | 1828 | 102 | 104 | 0 | 0
911 | 262.6 | 46.46 | 16.83 | 34 | 869 | 0.344837 | 1842 | 100 | 103 | 0 | 0
912 | 262.8 | 48.4 | 16.83 | 34 | 718 | 0.5983944 | 1821 | 100 | 103 | 0 | 0
913 | 263 | 50.33 | 16.83 | 34 | 681 | 0.5824164 | 1810 | 99 | 104 | 0 | 0
914 | 263.1 | 52.27 | 16.83 | 34 | 682 | 0.4019403 | 1814 | 101 | 103 | 0 | 0
915 | 263.3 | 54.21 | 16.83 | 34 | 684 | 0.50738 | 1794 | 98 | 103 | 0 | 0
916 | 263.4 | 56.14 | 16.83 | 34 | 435 | 0.6744261 | 1749 | 98 | 103 | 0 | 0
917 | 267.1 | 0 | 17.34 | 35 | 750 | 0.397693 | 1743 | 99 | 95 | 0 | 0
918 | 267.2 | 1.936 | 17.34 | 35 | 1746 | 0.4503428 | 1853 | 105 | 101 | 0 | 0
919 | 267.4 | 3.872 | 17.34 | 35 | 1220 | 0.4819332 | 1838 | 99 | 104 | 0 | 0
920 | 267.5 | 5.808 | 17.34 | 35 | 1168 | 0.5231868 | 1820 | 100 | 104 | 0 | 0
921 | 267.7 | 7.744 | 17.34 | 35 | 668 | 0.340989 | 1773 | 98 | 103 | 0 | 0
922 | 267.8 | 9.68 | 17.34 | 35 | 1022 | 0.4667375 | 1826 | 102 | 105 | 0 | 0
923 | 268 | 11.62 | 17.34 | 35 | 1149 | 0.6220168 | 1812 | 98 | 103 | 0 | 0
924 | 268.1 | 13.55 | 17.34 | 35 | 889 | 0.4297656 | 1792 | 99 | 102 | 0 | 0
925 | 268.3 | 15.49 | 17.34 | 35 | 1071 | 0.605021 | 1824 | 101 | 100 | 0 | 0
926 | 268.4 | 17.42 | 17.34 | 35 | 1077 | 0.4777874 | 1845 | 100 | 103 | 0 | 0
927 | 268.6 | 19.36 | 17.34 | 35 | 690 | 0.505933 | 1782 | 98 | 101 | 0 | 0
928 | 268.7 | 21.3 | 17.34 | 35 | 578 | 0.5278063 | 1757 | 98 | 100 | 0 | 0
929 | 268.9 | 23.23 | 17.34 | 35 | 729 | 0.5306434 | 1790 | 99 | 101 | 0 | 0
930 | 269 | 25.17 | 17.34 | 35 | 950 | 0.5500012 | 1838 | 100 | 103 | 0 | 0
931 | 269.2 | 27.1 | 17.34 | 35 | 898 | 0.4679941 | 1813 | 100 | 103 | 0 | 0
932 | 269.4 | 29.04 | 17.34 | 35 | 999 | 0.5468305 | 1853 | 101 | 106 | 0 | 0
933 | 269.5 | 30.97 | 17.34 | 35 | 839 | 0.4484032 | 1826 | 100 | 103 | 0 | 0
934 | 269.7 | 32.91 | 17.34 | 35 | 867 | 0.5107946 | 1841 | 100 | 103 | 0 | 0
935 | 269.8 | 34.85 | 17.34 | 35 | 743 | 0.4996412 | 1792 | 100 | 101 | 0 | 0
936 | 270 | 36.78 | 17.34 | 35 | 801 | 0.4059178 | 1841 | 100 | 103 | 0 | 0
937 | 270.1 | 38.72 | 17.34 | 35 | 649 | 0.5260947 | 1797 | 99 | 104 | 0 | 0
938 | 270.3 | 40.65 | 17.34 | 35 | 604 | 0.3529192 | 1786 | 99 | 103 | 0 | 0
939 | 270.4 | 42.59 | 17.34 | 35 | 581 | 0.4052476 | 1775 | 100 | 104 | 0 | 0
940 | 270.6 | 44.53 | 17.34 | 35 | 629 | 0.3965705 | 1794 | 99 | 104 | 0 | 0
941 | 270.7 | 46.46 | 17.34 | 35 | 605 | 0.5667449 | 1778 | 100 | 101 | 0 | 0
942 | 270.9 | 48.4 | 17.34 | 35 | 686 | 0.4939575 | 1805 | 99 | 104 | 0 | 0
943 | 271 | 50.33 | 17.34 | 35 | 781 | 0.742857 | 1817 | 102 | 107 | 0 | 0
944 | 271.2 | 52.27 | 17.34 | 35 | 533 | 0.8075182 | 1805 | 89 | 129 | 1 | 0.9615681
945 | 274.8 | 0 | 17.85 | 36 | 630 | 0.4733555 | 1729 | 99 | 96 | 0 | 0
946 | 275 | 1.936 | 17.85 | 36 | 1409 | 0.6058393 | 1835 | 99 | 104 | 0 | 0
947 | 275.1 | 3.872 | 17.85 | 36 | 498 | 0.4702217 | 1716 | 98 | 98 | 0 | 0
948 | 275.3 | 5.808 | 17.85 | 36 | 634 | 0.4464989 | 1751 | 97 | 97 | 0 | 0
949 | 275.4 | 7.744 | 17.85 | 36 | 718 | 0.5150317 | 1764 | 96 | 100 | 0 | 0
950 | 275.6 | 9.68 | 17.85 | 36 | 1375 | 0.5324071 | 1877 | 100 | 103 | 0 | 0
951 | 275.8 | 11.62 | 17.85 | 36 | 683 | 0.4172629 | 1769 | 98 | 100 | 0 | 0
952 | 275.9 | 13.55 | 17.85 | 36 | 1266 | 0.4936496 | 1830 | 99 | 100 | 0 | 0
953 | 276.1 | 15.49 | 17.85 | 36 | 674 | 0.4368348 | 1775 | 98 | 100 | 0 | 0
954 | 276.2 | 17.42 | 17.85 | 36 | 669 | 0.5379224 | 1768 | 98 | 100 | 0 | 0
955 | 276.4 | 19.36 | 17.85 | 36 | 959 | 0.5170819 | 1842 | 100 | 103 | 0 | 0
956 | 276.5 | 21.3 | 17.85 | 36 | 689 | 0.4634632 | 1764 | 99 | 99 | 0 | 0
957 | 276.7 | 23.23 | 17.85 | 36 | 651 | 0.6084842 | 1779 | 97 | 103 | 0 | 0
958 | 276.8 | 25.17 | 17.85 | 36 | 1138 | 0.6323 | 1867 | 101 | 103 | 0 | 0
959 | 277 | 27.1 | 17.85 | 36 | 440 | 0.5552969 | 1735 | 97 | 98 | 0 | 0
960 | 277.1 | 29.04 | 17.85 | 36 | 770 | 0.5143812 | 1809 | 98 | 103 | 0 | 0
961 | 277.3 | 30.97 | 17.85 | 36 | 900 | 0.4999688 | 1822 | 100 | 106 | 0 | 0
962 | 277.4 | 32.91 | 17.85 | 36 | 609 | 0.4545269 | 1771 | 100 | 99 | 0 | 0
963 | 277.6 | 34.85 | 17.85 | 36 | 816 | 0.497052 | 1815 | 99 | 104 | 0 | 0
964 | 277.7 | 36.78 | 17.85 | 36 | 737 | 0.4657439 | 1814 | 99 | 104 | 0 | 0
965 | 277.9 | 38.72 | 17.85 | 36 | 721 | 0.5125788 | 1814 | 98 | 103 | 0 | 0
966 | 278 | 40.65 | 17.85 | 36 | 785 | 0.4778716 | 1814 | 99 | 104 | 0 | 0
967 | 278.2 | 42.59 | 17.85 | 36 | 906 | 0.4540415 | 1859 | 99 | 104 | 0 | 0
968 | 278.3 | 44.53 | 17.85 | 36 | 529 | 0.2792369 | 1765 | 99 | 102 | 0 | 0
969 | 278.5 | 46.46 | 17.85 | 36 | 897 | 0.5522225 | 1845 | 99 | 104 | 0 | 0
970 | 282.5 | 0 | 18.36 | 37 | 1063 | 0.5114941 | 1778 | 97 | 97 | 0 | 0
971 | 282.6 | 1.936 | 18.36 | 37 | 1081 | 0.4583362 | 1783 | 99 | 99 | 0 | 0
972 | 282.8 | 3.872 | 18.36 | 37 | 1086 | 0.3004504 | 1798 | 101 | 103 | 0 | 0
973 | 282.9 | 5.808 | 18.36 | 37 | 880 | 0.5353887 | 1770 | 98 | 99 | 0 | 0
974 | 283.1 | 7.744 | 18.36 | 37 | 1318 | 0.4466493 | 1833 | 100 | 103 | 0 | 0
975 | 283.2 | 9.68 | 18.36 | 37 | 982 | 0.3994147 | 1799 | 98 | 99 | 0 | 0
976 | 283.4 | 11.62 | 18.36 | 37 | 1068 | 0.5233048 | 1815 | 100 | 101 | 0 | 0
977 | 283.5 | 13.55 | 18.36 | 37 | 584 | 0.3407067 | 1738 | 97 | 97 | 0 | 0
978 | 283.7 | 15.49 | 18.36 | 37 | 679 | 0.5146041 | 1752 | 98 | 97 | 0 | 0
979 | 283.8 | 17.42 | 18.36 | 37 | 837 | 0.5032561 | 1808 | 98 | 103 | 0 | 0
980 | 284 | 19.36 | 18.36 | 37 | 1052 | 0.4586767 | 1822 | 98 | 101 | 0 | 0
981 | 284.1 | 21.3 | 18.36 | 37 | 665 | 0.5742128 | 1764 | 99 | 101 | 0 | 0
982 | 284.3 | 23.23 | 18.36 | 37 | 906 | 0.5401506 | 1808 | 100 | 103 | 0 | 0
983 | 284.4 | 25.17 | 18.36 | 37 | 736 | 0.6005589 | 1781 | 99 | 104 | 0 | 0
984 | 284.6 | 27.1 | 18.36 | 37 | 729 | 0.5282631 | 1797 | 99 | 104 | 0 | 0
985 | 284.7 | 29.04 | 18.36 | 37 | 826 | 0.5437205 | 1814 | 100 | 103 | 0 | 0
986 | 284.9 | 30.97 | 18.36 | 37 | 914 | 0.4803599 | 1837 | 100 | 101 | 0 | 0
987 | 285.1 | 32.91 | 18.36 | 37 | 829 | 0.6567908 | 1792 | 99 | 101 | 0 | 0
988 | 285.2 | 34.85 | 18.36 | 37 | 1398 | 0.4346848 | 1892 | 104 | 101 | 0 | 0
989 | 285.4 | 36.78 | 18.36 | 37 | 942 | 0.4438583 | 1828 | 101 | 103 | 0 | 0
990 | 285.5 | 38.72 | 18.36 | 37 | 970 | 0.6205576 | 1820 | 100 | 104 | 0 | 0
991 | 285.7 | 40.65 | 18.36 | 37 | 1073 | 0.5840977 | 1850 | 99 | 102 | 0 | 0
992 | 285.8 | 42.59 | 18.36 | 37 | 751 | 0.5512552 | 1789 | 98 | 103 | 0 | 0
993 | 286 | 44.53 | 18.36 | 37 | 658 | 0.4588233 | 1807 | 98 | 103 | 0 | 0
994 | 286.1 | 46.46 | 18.36 | 37 | 759 | 0.5279436 | 1827 | 100 | 104 | 0 | 0
995 | 286.3 | 48.4 | 18.36 | 37 | 585 | 0.3683253 | 1786 | 99 | 103 | 0 | 0
996 | 286.4 | 50.33 | 18.36 | 37 | 878 | 0.5817599 | 1833 | 99 | 104 | 0 | 0
997 | 286.6 | 52.27 | 18.36 | 37 | 857 | 0.4666856 | 1844 | 99 | 102 | 0 | 0
998 | 286.7 | 54.21 | 18.36 | 37 | 688 | 0.5347216 | 1821 | 100 | 103 | 0 | 0
999 | 286.9 | 56.14 | 18.36 | 37 | 736 | 0.395359 | 1810 | 100 | 103 | 0 | 0
1000 | 287 | 58.08 | 18.36 | 37 | 0 | 0 | 1631 | 95 | 104 | 0 | 0
1001 | 287.2 | 60.01 | 18.36 | 37 | 1799 | 0.694873 | 2107 | 87 | 137 | 1 | 0.9726221
1002 | 289.6 | 0 | 18.87 | 38 | 887 | 0.5453591 | 1753 | 99 | 95 | 0 | 0
1003 | 289.8 | 1.936 | 18.87 | 38 | 1052 | 0.5407761 | 1781 | 99 | 101 | 0 | 0
1004 | 289.9 | 3.872 | 18.87 | 38 | 731 | 0.3851621 | 1750 | 97 | 97 | 0 | 0
1005 | 290.1 | 5.808 | 18.87 | 38 | 1611 | 0.638298 | 1854 | 103 | 104 | 0 | 0
1006 | 290.2 | 7.744 | 18.87 | 38 | 846 | 0.5906447 | 1783 | 100 | 101 | 0 | 0
1007 | 290.4 | 9.68 | 18.87 | 38 | 1128 | 0.38601 | 1797 | 99 | 100 | 0 | 0
1008 | 290.5 | 11.62 | 18.87 | 38 | 1002 | 0.509264 | 1817 | 98 | 101 | 0 | 0
1009 | 290.7 | 13.55 | 18.87 | 38 | 692 | 0.5548223 | 1767 | 98 | 101 | 0 | 0
1010 | 290.8 | 15.49 | 18.87 | 38 | 980 | 0.5357097 | 1819 | 99 | 104 | 0 | 0
1011 | 291 | 17.42 | 18.87 | 38 | 946 | 0.4845329 | 1813 | 99 | 102 | 0 | 0
1012 | 291.2 | 19.36 | 18.87 | 38 | 776 | 0.5522449 | 1807 | 100 | 103 | 0 | 0
1013 | 291.3 | 21.3 | 18.87 | 38 | 718 | 0.5706041 | 1789 | 97 | 103 | 0 | 0
1014 | 291.5 | 23.23 | 18.87 | 38 | 679 | 0.5568934 | 1774 | 99 | 102 | 0 | 0
1015 | 291.6 | 25.17 | 18.87 | 38 | 851 | 0.493382 | 1811 | 98 | 103 | 0 | 0
1016 | 291.8 | 27.1 | 18.87 | 38 | 718 | 0.5252306 | 1792 | 98 | 103 | 0 | 0
1017 | 291.9 | 29.04 | 18.87 | 38 | 694 | 0.5807283 | 1786 | 99 | 101 | 0 | 0
1018 | 292.1 | 30.97 | 18.87 | 38 | 847 | 0.6108667 | 1834 | 100 | 103 | 0 | 0
1019 | 292.2 | 32.91 | 18.87 | 38 | 881 | 0.4766545 | 1838 | 99 | 104 | 0 | 0
1020 | 292.4 | 34.85 | 18.87 | 38 | 560 | 0.5113642 | 1770 | 98 | 103 | 0 | 0
1021 | 292.5 | 36.78 | 18.87 | 38 | 889 | 0.2154588 | 1828 | 100 | 103 | 0 | 0
1022 | 292.7 | 38.72 | 18.87 | 38 | 627 | 0.56141 | 1797 | 99 | 102 | 0 | 0
1023 | 292.8 | 40.65 | 18.87 | 38 | 736 | 0.5973404 | 1816 | 99 | 104 | 0 | 0
1024 | 293 | 42.59 | 18.87 | 38 | 845 | 0.4695365 | 1824 | 98 | 103 | 0 | 0
1025 | 293.1 | 44.53 | 18.87 | 38 | 488 | 0.6139862 | 1765 | 96 | 102 | 0 | 0
1026 | 293.3 | 46.46 | 18.87 | 38 | 990 | 0.5608872 | 1859 | 100 | 106 | 0 | 0
1027 | 293.4 | 48.4 | 18.87 | 38 | 912 | 0.4495714 | 1872 | 99 | 106 | 0 | 0
1028 | 293.6 | 50.33 | 18.87 | 38 | 868 | 0.498614 | 1860 | 99 | 106 | 0 | 0
1029 | 293.7 | 52.27 | 18.87 | 38 | 63 | 0.7798786 | 1677 | 93 | 124 | 1 | 0.9701799
1030 | 293.9 | 54.21 | 18.87 | 38 | 0 | 0 | 1613 | 85 | 155 | 0 | 0
1031 | 297.2 | 0 | 19.38 | 39 | 974 | 0.5817847 | 1798 | 100 | 103 | 0 | 0
1032 | 297.4 | 1.936 | 19.38 | 39 | 778 | 0.405521 | 1784 | 100 | 103 | 0 | 0
1033 | 297.6 | 3.872 | 19.38 | 39 | 470 | 0.4301506 | 1720 | 96 | 100 | 0 | 0
1034 | 297.7 | 5.808 | 19.38 | 39 | 916 | 0.5588392 | 1806 | 103 | 103 | 0 | 0
1035 | 297.9 | 7.744 | 19.38 | 39 | 659 | 0.4567266 | 1759 | 100 | 103 | 0 | 0
1036 | 298 | 9.68 | 19.38 | 39 | 862 | 0.4830785 | 1824 | 100 | 107 | 0 | 0
1037 | 298.2 | 11.62 | 19.38 | 39 | 696 | 0.4469425 | 1789 | 100 | 104 | 0 | 0
1038 | 298.3 | 13.55 | 19.38 | 39 | 774 | 0.2964538 | 1788 | 97 | 103 | 0 | 0
1039 | 298.5 | 15.49 | 19.38 | 39 | 1064 | 0.5839052 | 1829 | 102 | 105 | 0 | 0
1040 | 298.6 | 17.42 | 19.38 | 39 | 615 | 0.3885482 | 1777 | 98 | 103 | 0 | 0
1041 | 298.8 | 19.36 | 19.38 | 39 | 644 | 0.4542263 | 1786 | 100 | 104 | 0 | 0
1042 | 298.9 | 21.3 | 19.38 | 39 | 822 | 0.5144199 | 1810 | 100 | 103 | 0 | 0
1043 | 299.1 | 23.23 | 19.38 | 39 | 857 | 0.4170059 | 1819 | 100 | 103 | 0 | 0
1044 | 299.2 | 25.17 | 19.38 | 39 | 724 | 0.4777382 | 1807 | 99 | 104 | 0 | 0
1045 | 299.4 | 27.1 | 19.38 | 39 | 781 | 0.4823201 | 1804 | 98 | 103 | 0 | 0
1046 | 299.5 | 29.04 | 19.38 | 39 | 813 | 0.4750165 | 1804 | 99 | 102 | 0 | 0
1047 | 299.7 | 30.97 | 19.38 | 39 | 728 | 0.4791388 | 1807 | 99 | 102 | 0 | 0
1048 | 299.8 | 32.91 | 19.38 | 39 | 664 | 0.4623905 | 1797 | 99 | 101 | 0 | 0
1049 | 300 | 34.85 | 19.38 | 39 | 913 | 0.5618643 | 1837 | 101 | 103 | 0 | 0
1050 | 300.1 | 36.78 | 19.38 | 39 | 953 | 0.4577232 | 1841 | 99 | 104 | 0 | 0
1051 | 300.3 | 38.72 | 19.38 | 39 | 618 | 0.5453468 | 1799 | 99 | 104 | 0 | 0
1052 | 300.4 | 40.65 | 19.38 | 39 | 779 | 0.5190761 | 1825 | 101 | 103 | 0 | 0
1053 | 300.6 | 42.59 | 19.38 | 39 | 448 | 0.5425476 | 1755 | 99 | 102 | 0 | 0
1054 | 300.8 | 44.53 | 19.38 | 39 | 789 | 0.5485683 | 1824 | 99 | 104 | 0 | 0
1055 | 300.9 | 46.46 | 19.38 | 39 | 560 | 0.5405106 | 1781 | 99 | 102 | 0 | 0
1056 | 304.4 | 0 | 19.89 | 40 | 1010 | 0.4157569 | 1773 | 102 | 97 | 0 | 0
1057 | 304.6 | 1.936 | 19.89 | 40 | 982 | 0.5730267 | 1809 | 100 | 103 | 0 | 0
1058 | 304.7 | 3.872 | 19.89 | 40 | 1018 | 0.5841018 | 1815 | 100 | 103 | 0 | 0
1059 | 304.9 | 5.808 | 19.89 | 40 | 871 | 0.4106938 | 1809 | 102 | 104 | 0 | 0
1060 | 305 | 7.744 | 19.89 | 40 | 795 | 0.4654764 | 1806 | 99 | 103 | 0 | 0
1061 | 305.2 | 9.68 | 19.89 | 40 | 724 | 0.4462004 | 1803 | 100 | 103 | 0 | 0
1062 | 305.3 | 11.62 | 19.89 | 40 | 725 | 0.3210409 | 1804 | 100 | 103 | 0 | 0
1063 | 305.5 | 13.55 | 19.89 | 40 | 916 | 0.529662 | 1837 | 102 | 104 | 0 | 0
1064 | 305.6 | 15.49 | 19.89 | 40 | 837 | 0.4788813 | 1829 | 104 | 104 | 0 | 0
1065 | 305.8 | 17.42 | 19.89 | 40 | 447 | 0.5806918 | 1747 | 100 | 104 | 0 | 0
1066 | 305.9 | 19.36 | 19.89 | 40 | 965 | 0.4108803 | 1856 | 102 | 105 | 0 | 0
1067 | 306.1 | 21.3 | 19.89 | 40 | 748 | 0.4746834 | 1827 | 100 | 106 | 0 | 0
1068 | 306.2 | 23.23 | 19.89 | 40 | 744 | 0.5275304 | 1825 | 101 | 103 | 0 | 0
1069 | 306.4 | 25.17 | 19.89 | 40 | 669 | 0.5332583 | 1811 | 101 | 103 | 0 | 0
1070 | 306.5 | 27.1 | 19.89 | 40 | 0 | 0 | 1636 | 96 | 118 | 0 | 0
1071 | 306.7 | 29.04 | 19.89 | 40 | 28 | 0.7943263 | 1654 | 82 | 148 | 1 | 0.9701799
1072 | 310.7 | 0 | 20.4 | 41 | 1089 | 0.4438114 | 1781 | 101 | 97 | 0 | 0
1073 | 310.8 | 1.936 | 20.4 | 41 | 1747 | 0.5588392 | 1863 | 102 | 101 | 0 | 0
1074 | 311 | 3.872 | 20.4 | 41 | 1006 | 0.5233872 | 1784 | 98 | 100 | 0 | 0
1075 | 311.1 | 5.808 | 20.4 | 41 | 734 | 0.6371446 | 1759 | 97 | 98 | 0 | 0
1076 | 311.3 | 7.744 | 20.4 | 41 | 1467 | 0.4576375 | 1841 | 102 | 101 | 0 | 0
1077 | 311.4 | 9.68 | 20.4 | 41 | 1087 | 0.5295485 | 1812 | 100 | 103 | 0 | 0
1078 | 311.6 | 11.62 | 20.4 | 41 | 481 | 0.4063921 | 1720 | 97 | 97 | 0 | 0
1079 | 311.7 | 13.55 | 20.4 | 41 | 1288 | 0.5010365 | 1853 | 100 | 100 | 0 | 0
1080 | 311.9 | 15.49 | 20.4 | 41 | 1068 | 0.5509663 | 1828 | 97 | 103 | 0 | 0
1081 | 312 | 17.42 | 20.4 | 41 | 921 | 0.5036248 | 1803 | 101 | 99 | 0 | 0
1082 | 312.2 | 19.36 | 20.4 | 41 | 753 | 0.580157 | 1775 | 98 | 99 | 0 | 0
1083 | 312.3 | 21.3 | 20.4 | 41 | 508 | 0.5007071 | 1754 | 96 | 102 | 0 | 0
1084 | 312.5 | 23.23 | 20.4 | 41 | 714 | 0.578142 | 1771 | 97 | 99 | 0 | 0
1085 | 312.6 | 25.17 | 20.4 | 41 | 1283 | 0.5121791 | 1877 | 100 | 103 | 0 | 0
1086 | 312.8 | 27.1 | 20.4 | 41 | 1260 | 0.4941803 | 1889 | 100 | 104 | 0 | 0
1087 | 312.9 | 29.04 | 20.4 | 41 | 882 | 0.591921 | 1815 | 99 | 102 | 0 | 0
1088 | 313.1 | 30.97 | 20.4 | 41 | 733 | 0.591622 | 1784 | 98 | 99 | 0 | 0
1089 | 313.3 | 32.91 | 20.4 | 41 | 1005 | 0.5731342 | 1850 | 99 | 104 | 0 | 0
1090 | 313.4 | 34.85 | 20.4 | 41 | 691 | 0.4789722 | 1796 | 98 | 105 | 0 | 0
1091 | 313.6 | 36.78 | 20.4 | 41 | 621 | 0.4831378 | 1782 | 98 | 103 | 0 | 0
1092 | 313.7 | 38.72 | 20.4 | 41 | 699 | 0.4731013 | 1809 | 100 | 103 | 0 | 0
1093 | 313.9 | 40.65 | 20.4 | 41 | 699 | 0.4011169 | 1816 | 100 | 103 | 0 | 0
1094 | 314 | 42.59 | 20.4 | 41 | 660 | 0.4228222 | 1804 | 101 | 103 | 0 | 0
1095 | 314.2 | 44.53 | 20.4 | 41 | 598 | 0.5005572 | 1783 | 99 | 102 | 0 | 0
1096 | 314.3 | 46.46 | 20.4 | 41 | 564 | 0.46371 | 1776 | 99 | 103 | 0 | 0
1097 | 314.5 | 48.4 | 20.4 | 41 | 721 | 0.5000923 | 1814 | 100 | 103 | 0 | 0
1098 | 314.6 | 50.33 | 20.4 | 41 | 727 | 0.5286023 | 1824 | 97 | 104 | 0 | 0
1099 | 314.8 | 52.27 | 20.4 | 41 | 1111 | 0.5867328 | 1873 | 101 | 103 | 0 | 0
1100 | 314.9 | 54.21 | 20.4 | 41 | 579 | 0.4612589 | 1798 | 99 | 106 | 0 | 0
1101 | 318.9 | 0 | 20.91 | 42 | 481 | 0.3361136 | 1739 | 99 | 95 | 1 | 0.9692802
1102 | 319 | 1.936 | 20.91 | 42 | 792 | 0.5549862 | 1750 | 100 | 96 | 0 | 0
1103 | 319.2 | 3.872 | 20.91 | 42 | 829 | 0.4738259 | 1775 | 102 | 97 | 0 | 0
1104 | 319.4 | 5.808 | 20.91 | 42 | 1255 | 0.3965793 | 1825 | 102 | 99 | 0 | 0
1105 | 319.5 | 7.744 | 20.91 | 42 | 1147 | 0.4392994 | 1813 | 100 | 103 | 0 | 0
1106 | 319.7 | 9.68 | 20.91 | 42 | 965 | 0.4170731 | 1820 | 98 | 103 | 0 | 0
1107 | 319.8 | 11.62 | 20.91 | 42 | 1098 | 0.5432923 | 1834 | 99 | 104 | 0 | 0
1108 | 320 | 13.55 | 20.91 | 42 | 779 | 0.4910027 | 1797 | 96 | 102 | 0 | 0
1109 | 320.1 | 15.49 | 20.91 | 42 | 913 | 0.4807121 | 1805 | 99 | 103 | 0 | 0
1110 | 320.3 | 17.42 | 20.91 | 42 | 979 | 0.4690537 | 1827 | 100 | 103 | 0 | 0
1111 | 320.4 | 19.36 | 20.91 | 42 | 618 | 0.4525011 | 1763 | 97 | 100 | 0 | 0
1112 | 320.6 | 21.3 | 20.91 | 42 | 888 | 0.4770877 | 1824 | 98 | 103 | 0 | 0
1113 | 320.7 | 23.23 | 20.91 | 42 | 677 | 0.5983222 | 1772 | 98 | 100 | 0 | 0
1114 | 320.9 | 25.17 | 20.91 | 42 | 808 | 0.4397748 | 1815 | 99 | 104 | 0 | 0
1115 | 321 | 27.1 | 20.91 | 42 | 959 | 0.5086687 | 1855 | 100 | 103 | 0 | 0
1116 | 321.2 | 29.04 | 20.91 | 42 | 689 | 0.5580194 | 1788 | 98 | 103 | 0 | 0
1117 | 321.3 | 30.97 | 20.91 | 42 | 684 | 0.18811 | 1795 | 100 | 103 | 0 | 0
1118 | 321.5 | 32.91 | 20.91 | 42 | 401 | 0.4968017 | 1743 | 99 | 101 | 0 | 0
1119 | 321.6 | 34.85 | 20.91 | 42 | 501 | 0.5130054 | 1762 | 98 | 101 | 0 | 0
1120 | 321.8 | 36.78 | 20.91 | 42 | 796 | 0.5176767 | 1815 | 100 | 101 | 0 | 0
1121 | 321.9 | 38.72 | 20.91 | 42 | 856 | 0.5883416 | 1852 | 98 | 103 | 0 | 0
1122 | 322.1 | 40.65 | 20.91 | 42 | 567 | 0.4131124 | 1789 | 99 | 101 | 0 | 0
1123 | 322.2 | 42.59 | 20.91 | 42 | 511 | 0.6199697 | 1769 | 98 | 103 | 0 | 0
1124 | 322.4 | 44.53 | 20.91 | 42 | 582 | 0.4848297 | 1786 | 98 | 104 | 0 | 0
1125 | 326.5 | 0 | 21.42 | 43 | 1652 | 0.3729594 | 1818 | 100 | 93 | 0 | 0
1126 | 326.7 | 1.936 | 21.42 | 43 | 567 | 0.4729963 | 1729 | 97 | 96 | 0 | 0
1127 | 326.8 | 3.872 | 21.42 | 43 | 867 | 0.4773054 | 1779 | 98 | 99 | 0 | 0
1128 | 327 | 5.808 | 21.42 | 43 | 856 | 0.6182531 | 1796 | 99 | 101 | 0 | 0
1129 | 327.1 | 7.744 | 21.42 | 43 | 562 | 0.6200258 | 1744 | 97 | 99 | 0 | 0
1130 | 327.3 | 9.68 | 21.42 | 43 | 521 | 0.4440011 | 1739 | 97 | 99 | 0 | 0
1131 | 327.4 | 11.62 | 21.42 | 43 | 851 | 0.4419476 | 1772 | 99 | 98 | 0 | 0
1132 | 327.6 | 13.55 | 21.42 | 43 | 353 | 0.3073927 | 1711 | 95 | 101 | 0 | 0
1133 | 327.7 | 15.49 | 21.42 | 43 | 826 | 0.420281 | 1790 | 99 | 99 | 0 | 0
1134 | 327.9 | 17.42 | 21.42 | 43 | 809 | 0.5072791 | 1784 | 97 | 100 | 0 | 0
1135 | 328 | 19.36 | 21.42 | 43 | 834 | 0.5304255 | 1797 | 99 | 99 | 0 | 0
1136 | 328.2 | 21.3 | 21.42 | 43 | 700 | 0.4646193 | 1779 | 98 | 99 | 0 | 0
1137 | 328.3 | 23.23 | 21.42 | 43 | 1147 | 0.4142724 | 1871 | 99 | 104 | 0 | 0
1138 | 328.5 | 25.17 | 21.42 | 43 | 684 | 0.4972126 | 1786 | 97 | 102 | 0 | 0
1139 | 328.6 | 27.1 | 21.42 | 43 | 1007 | 0.3394193 | 1837 | 98 | 103 | 0 | 0
1140 | 328.8 | 29.04 | 21.42 | 43 | 1215 | 0.3098291 | 1871 | 100 | 103 | 0 | 0
1141 | 329 | 30.97 | 21.42 | 43 | 830 | 0.5677095 | 1809 | 98 | 99 | 0 | 0
1142 | 329.1 | 32.91 | 21.42 | 43 | 866 | 0.5870047 | 1829 | 97 | 104 | 0 | 0
1143 | 329.3 | 34.85 | 21.42 | 43 | 708 | 0.4733687 | 1789 | 98 | 101 | 0 | 0
1144 | 329.4 | 36.78 | 21.42 | 43 | 660 | 0.32931 | 1795 | 99 | 104 | 0 | 0
1145 | 329.6 | 38.72 | 21.42 | 43 | 767 | 0.5593967 | 1803 | 98 | 103 | 0 | 0
1146 | 329.7 | 40.65 | 21.42 | 43 | 554 | 0.4537122 | 1768 | 96 | 104 | 0 | 0
1147 | 329.9 | 42.59 | 21.42 | 43 | 940 | 0.6036938 | 1854 | 99 | 104 | 0 | 0
1148 | 330 | 44.53 | 21.42 | 43 | 809 | 0.5227983 | 1820 | 101 | 103 | 0 | 0
1149 | 330.2 | 46.46 | 21.42 | 43 | 526 | 0.3865373 | 1762 | 98 | 105 | 0 | 0
1150 | 330.3 | 48.4 | 21.42 | 43 | 635 | 0.5316071 | 1816 | 99 | 104 | 0 | 0
1151 | 330.5 | 50.33 | 21.42 | 43 | 619 | 0.5213491 | 1810 | 97 | 106 | 0 | 0
1152 | 330.6 | 52.27 | 21.42 | 43 | 454 | 0.4088714 | 1753 | 97 | 103 | 0 | 0
1153 | 334.9 | 0 | 21.93 | 44 | 1185 | 0.3343642 | 1805 | 104 | 100 | 0 | 0
1154 | 335.1 | 1.936 | 21.93 | 44 | 471 | 0.5333219 | 1713 | 98 | 97 | 0 | 0
1155 | 335.2 | 3.872 | 21.93 | 44 | 664 | 0.564134 | 1752 | 99 | 98 | 0 | 0
1156 | 335.4 | 5.808 | 21.93 | 44 | 1352 | 0.4407039 | 1840 | 102 | 101 | 0 | 0
1157 | 335.5 | 7.744 | 21.93 | 44 | 1137 | 0.5186507 | 1816 | 99 | 102 | 0 | 0
1158 | 335.7 | 9.68 | 21.93 | 44 | 508 | 0.4773409 | 1734 | 95 | 101 | 0 | 0
1159 | 335.8 | 11.62 | 21.93 | 44 | 804 | 0.5748019 | 1798 | 100 | 103 | 0 | 0
1160 | 336 | 13.55 | 21.93 | 44 | 1131 | 0.5502559 | 1864 | 99 | 104 | 0 | 0
1161 | 336.1 | 15.49 | 21.93 | 44 | 588 | 0.5444246 | 1776 | 97 | 103 | 0 | 0
1162 | 336.3 | 17.42 | 21.93 | 44 | 1013 | 0.534108 | 1813 | 99 | 101 | 0 | 0
1163 | 336.4 | 19.36 | 21.93 | 44 | 445 | 0.5472784 | 1736 | 98 | 100 | 0 | 0
1164 | 336.6 | 21.3 | 21.93 | 44 | 852 | 0.6527719 | 1825 | 99 | 104 | 0 | 0
1165 | 336.7 | 23.23 | 21.93 | 44 | 918 | 0.5221742 | 1833 | 97 | 105 | 0 | 0
1166 | 336.9 | 25.17 | 21.93 | 44 | 641 | 0.6244317 | 1792 | 98 | 103 | 0 | 0
1167 | 337 | 27.1 | 21.93 | 44 | 691 | 0.5563452 | 1792 | 98 | 103 | 0 | 0
1168 | 337.2 | 29.04 | 21.93 | 44 | 675 | 0.4406467 | 1792 | 100 | 103 | 0 | 0
1169 | 337.3 | 30.97 | 21.93 | 44 | 795 | 0.3418976 | 1835 | 100 | 103 | 0 | 0
1170 | 337.5 | 32.91 | 21.93 | 44 | 885 | 0.3249111 | 1828 | 100 | 102 | 0 | 0
1171 | 337.6 | 34.85 | 21.93 | 44 | 1185 | 0.4841115 | 1910 | 101 | 103 | 0 | 0
1172 | 337.8 | 36.78 | 21.93 | 44 | 660 | 0.5198862 | 1804 | 97 | 104 | 0 | 0
1173 | 337.9 | 38.72 | 21.93 | 44 | 890 | 0.5794067 | 1854 | 100 | 106 | 0 | 0
1174 | 338.1 | 40.65 | 21.93 | 44 | 635 | 0.5244127 | 1791 | 97 | 103 | 0 | 0
1175 | 338.3 | 42.59 | 21.93 | 44 | 582 | 0.4433346 | 1785 | 97 | 103 | 0 | 0
1176 | 338.4 | 44.53 | 21.93 | 44 | 422 | 0.6727623 | 1746 | 99 | 103 | 0 | 0
1177 | 338.6 | 46.46 | 21.93 | 44 | 0 | 0 | 1635 | 94 | 125 | 0 | 0
1178 | 338.7 | 48.4 | 21.93 | 44 | 0 | 0 | 1602 | 80 | 153 | 0 | 0
1179 | 341.9 | 0 | 22.44 | 45 | 940 | 0.4029558 | 1792 | 100 | 99 | 0 | 0
1180 | 342.1 | 1.936 | 22.44 | 45 | 924 | 0.5429212 | 1806 | 100 | 103 | 0 | 0
1181 | 342.2 | 3.872 | 22.44 | 45 | 627 | 0.505892 | 1769 | 99 | 104 | 0 | 0
1182 | 342.4 | 5.808 | 22.44 | 45 | 754 | 0.4186717 | 1789 | 99 | 102 | 0 | 0
1183 | 342.5 | 7.744 | 22.44 | 45 | 989 | 0.5126125 | 1834 | 100 | 103 | 0 | 0
1184 | 342.7 | 9.68 | 22.44 | 45 | 746 | 0.3518041 | 1801 | 99 | 102 | 0 | 0
1185 | 342.8 | 11.62 | 22.44 | 45 | 1392 | 0.5255808 | 1883 | 103 | 104 | 0 | 0
1186 | 343 | 13.55 | 22.44 | 45 | 863 | 0.6298894 | 1807 | 100 | 108 | 0 | 0
1187 | 343.1 | 15.49 | 22.44 | 45 | 499 | 0.572255 | 1758 | 98 | 106 | 0 | 0
1188 | 343.3 | 17.42 | 22.44 | 45 | 401 | 0.4700393 | 1739 | 99 | 104 | 0 | 0
1189 | 343.4 | 19.36 | 22.44 | 45 | 805 | 0.3354249 | 1821 | 101 | 106 | 0 | 0
1190 | 343.6 | 21.3 | 22.44 | 45 | 583 | 0.3368712 | 1777 | 99 | 104 | 0 | 0
1191 | 343.7 | 23.23 | 22.44 | 45 | 606 | 0.6201741 | 1760 | 97 | 105 | 0 | 0
1192 | 343.9 | 25.17 | 22.44 | 45 | 486 | 0.5726735 | 1756 | 99 | 101 | 0 | 0
1193 | 344 | 27.1 | 22.44 | 45 | 860 | 0.5015991 | 1818 | 99 | 104 | 0 | 0
1194 | 344.2 | 29.04 | 22.44 | 45 | 740 | 0.6005767 | 1819 | 100 | 104 | 0 | 0
1195 | 344.4 | 30.97 | 22.44 | 45 | 1333 | 0.596981 | 1898 | 102 | 107 | 0 | 0
1196 | 344.5 | 32.91 | 22.44 | 45 | 633 | 0.503131 | 1793 | 98 | 103 | 0 | 0
1197 | 344.7 | 34.85 | 22.44 | 45 | 703 | 0.5952095 | 1799 | 99 | 104 | 0 | 0
1198 | 344.8 | 36.78 | 22.44 | 45 | 759 | 0.391503 | 1812 | 101 | 104 | 0 | 0
1199 | 345 | 38.72 | 22.44 | 45 | 796 | 0.5384161 | 1820 | 99 | 104 | 0 | 0
1200 | 345.1 | 40.65 | 22.44 | 45 | 724 | 0.3751799 | 1810 | 99 | 104 | 0 | 0
1201 | 345.3 | 42.59 | 22.44 | 45 | 793 | 0.5580453 | 1849 | 99 | 106 | 0 | 0
1202 | 345.4 | 44.53 | 22.44 | 45 | 505 | 0.5398695 | 1781 | 97 | 108 | 0 | 0
1203 | 350.1 | 0 | 22.95 | 46 | 1013 | 0.4687541 | 1785 | 98 | 99 | 0 | 0
1204 | 350.3 | 1.936 | 22.95 | 46 | 705 | 0.547551 | 1773 | 100 | 103 | 0 | 0
1205 | 350.4 | 3.872 | 22.95 | 46 | 1111 | 0.5063197 | 1811 | 99 | 104 | 0 | 0
1206 | 350.6 | 5.808 | 22.95 | 46 | 658 | 0.5686394 | 1757 | 98 | 100 | 0 | 0
1207 | 350.8 | 7.744 | 22.95 | 46 | 769 | 0.5206078 | 1773 | 101 | 102 | 0 | 0
1208 | 350.9 | 9.68 | 22.95 | 46 | 851 | 0.4581515 | 1801 | 99 | 104 | 0 | 0
1209 | 351.1 | 11.62 | 22.95 | 46 | 765 | 0.5170606 | 1779 | 99 | 100 | 0 | 0
1210 | 351.2 | 13.55 | 22.95 | 46 | 1092 | 0.5517585 | 1838 | 99 | 104 | 0 | 0
1211 | 351.4 | 15.49 | 22.95 | 46 | 763 | 0.6269283 | 1770 | 97 | 100 | 0 | 0
1212 | 351.5 | 17.42 | 22.95 | 46 | 868 | 0.5121456 | 1808 | 99 | 102 | 0 | 0
1213 | 351.7 | 19.36 | 22.95 | 46 | 728 | 0.5097103 | 1797 | 99 | 104 | 0 | 0
1214 | 351.8 | 21.3 | 22.95 | 46 | 889 | 0.5955141 | 1815 | 100 | 103 | 0 | 0
1215 | 352 | 23.23 | 22.95 | 46 | 977 | 0.447777 | 1814 | 98 | 103 | 0 | 0
1216 | 352.1 | 25.17 | 22.95 | 46 | 753 | 0.4795735 | 1799 | 98 | 103 | 0 | 0
1217 | 352.3 | 27.1 | 22.95 | 46 | 1144 | 0.5026675 | 1853 | 99 | 101 | 0 | 0
1218 | 352.4 | 29.04 | 22.95 | 46 | 1211 | 0.4376871 | 1854 | 99 | 104 | 0 | 0
1219 | 352.6 | 30.97 | 22.95 | 46 | 1260 | 0.5804265 | 1890 | 100 | 104 | 0 | 0
1220 | 352.7 | 32.91 | 22.95 | 46 | 890 | 0.3900169 | 1814 | 99 | 102 | 0 | 0
1221 | 352.9 | 34.85 | 22.95 | 46 | 742 | 0.3983653 | 1801 | 99 | 104 | 0 | 0
1222 | 353 | 36.78 | 22.95 | 46 | 498 | 0.5165661 | 1757 | 96 | 102 | 0 | 0
1223 | 353.2 | 38.72 | 22.95 | 46 | 827 | 0.6416589 | 1817 | 98 | 103 | 0 | 0
1224 | 353.3 | 40.65 | 22.95 | 46 | 708 | 0.5150017 | 1832 | 99 | 106 | 0 | 0
1225 | 353.5 | 42.59 | 22.95 | 46 | 487 | 0.5563405 | 1776 | 97 | 102 | 0 | 0
1226 | 353.6 | 44.53 | 22.95 | 46 | 720 | 0.3894149 | 1831 | 98 | 105 | 0 | 0
1227 | 353.8 | 46.46 | 22.95 | 46 | 676 | 0.4123156 | 1811 | 97 | 103 | 0 | 0
1228 | 354 | 48.4 | 22.95 | 46 | 674 | 0.5398431 | 1823 | 102 | 108 | 0 | 0
1229 | 357.6 | 0 | 23.46 | 47 | 1642 | 0.2891368 | 1859 | 104 | 95 | 0 | 0
1230 | 357.8 | 1.936 | 23.46 | 47 | 732 | 0.4180154 | 1760 | 100 | 101 | 0 | 0
1231 | 357.9 | 3.872 | 23.46 | 47 | 624 | 0.5013348 | 1752 | 98 | 100 | 0 | 0
1232 | 358.1 | 5.808 | 23.46 | 47 | 881 | 0.4930927 | 1797 | 101 | 101 | 0 | 0
1233 | 358.2 | 7.744 | 23.46 | 47 | 884 | 0.3473987 | 1820 | 99 | 104 | 0 | 0
1234 | 358.4 | 9.68 | 23.46 | 47 | 817 | 0.4045743 | 1802 | 99 | 104 | 0 | 0
1235 | 358.5 | 11.62 | 23.46 | 47 | 736 | 0.2003312 | 1778 | 99 | 104 | 0 | 0
1236 | 358.7 | 13.55 | 23.46 | 47 | 637 | 0.4179175 | 1755 | 99 | 101 | 0 | 0
1237 | 358.8 | 15.49 | 23.46 | 47 | 700 | 0.4126827 | 1797 | 100 | 104 | 0 | 0
1238 | 359 | 17.42 | 23.46 | 47 | 859 | 0.4012232 | 1831 | 99 | 104 | 0 | 0
1239 | 359.1 | 19.36 | 23.46 | 47 | 842 | 0.478762 | 1828 | 100 | 103 | 0 | 0
1240 | 359.3 | 21.3 | 23.46 | 47 | 945 | 0.4644094 | 1851 | 99 | 104 | 0 | 0
1241 | 359.4 | 23.23 | 23.46 | 47 | 571 | 0.3985615 | 1778 | 99 | 103 | 0 | 0
1242 | 359.6 | 25.17 | 23.46 | 47 | 713 | 0.5385977 | 1799 | 99 | 103 | 0 | 0
1243 | 359.7 | 27.1 | 23.46 | 47 | 486 | 0.5961079 | 1761 | 99 | 104 | 0 | 0
1244 | 359.9 | 29.04 | 23.46 | 47 | 485 | 0.3960113 | 1749 | 96 | 102 | 0 | 0
1245 | 360.1 | 30.97 | 23.46 | 47 | 879 | 0.3070205 | 1834 | 99 | 104 | 0 | 0
1246 | 360.2 | 32.91 | 23.46 | 47 | 1165 | 0.4051095 | 1895 | 101 | 103 | 0 | 0
1247 | 360.4 | 34.85 | 23.46 | 47 | 802 | 0.364248 | 1838 | 100 | 103 | 0 | 0
1248 | 360.5 | 36.78 | 23.46 | 47 | 980 | 0.1937547 | 1865 | 99 | 104 | 0 | 0
1249 | 360.7 | 38.72 | 23.46 | 47 | 825 | 0.3605113 | 1846 | 100 | 103 | 0 | 0
1250 | 360.8 | 40.65 | 23.46 | 47 | 545 | 0.4182261 | 1788 | 97 | 104 | 0 | 0
1251 | 361 | 42.59 | 23.46 | 47 | 688 | 0.5563424 | 1829 | 99 | 102 | 0 | 0
1252 | 361.1 | 44.53 | 23.46 | 47 | 562 | 0.3315051 | 1787 | 99 | 101 | 0 | 0
1253 | 361.3 | 46.46 | 23.46 | 47 | 652 | 0.4385393 | 1811 | 98 | 103 | 0 | 0
1254 | 361.4 | 48.4 | 23.46 | 47 | 512 | 0.5572417 | 1783 | 97 | 103 | 0 | 0
1255 | 366.1 | 0 | 23.97 | 48 | 887 | 0.4765283 | 1759 | 99 | 96 | 0 | 0
1256 | 366.3 | 1.936 | 23.97 | 48 | 1079 | 0.2745395 | 1801 | 97 | 100 | 0 | 0
1257 | 366.5 | 3.872 | 23.97 | 48 | 1089 | 0.560142 | 1812 | 100 | 101 | 0 | 0
1258 | 366.6 | 5.808 | 23.97 | 48 | 1035 | 0.5114795 | 1816 | 99 | 103 | 0 | 0
1259 | 366.8 | 7.744 | 23.97 | 48 | 924 | 0.3901604 | 1785 | 98 | 101 | 0 | 0
1260 | 366.9 | 9.68 | 23.97 | 48 | 735 | 0.4707127 | 1763 | 98 | 100 | 0 | 0
1261 | 367.1 | 11.62 | 23.97 | 48 | 1077 | 0.6230832 | 1800 | 99 | 101 | 0 | 0
1262 | 367.2 | 13.55 | 23.97 | 48 | 1096 | 0.5798939 | 1835 | 100 | 104 | 0 | 0
1263 | 367.4 | 15.49 | 23.97 | 48 | 409 | 0.464411 | 1725 | 96 | 100 | 0 | 0
1264 | 367.5 | 17.42 | 23.97 | 48 | 874 | 0.6287831 | 1816 | 98 | 103 | 0 | 0
1265 | 367.7 | 19.36 | 23.97 | 48 | 858 | 0.503874 | 1813 | 98 | 103 | 0 | 0
1266 | 367.8 | 21.3 | 23.97 | 48 | 1043 | 0.5172538 | 1854 | 99 | 104 | 0 | 0
1267 | 368 | 23.23 | 23.97 | 48 | 850 | 0.3608296 | 1802 | 99 | 102 | 0 | 0
1268 | 368.1 | 25.17 | 23.97 | 48 | 565 | 0.5420318 | 1757 | 99 | 101 | 0 | 0
1269 | 368.3 | 27.1 | 23.97 | 48 | 897 | 0.2974277 | 1851 | 99 | 106 | 0 | 0
1270 | 368.4 | 29.04 | 23.97 | 48 | 748 | 0.2748232 | 1813 | 96 | 104 | 0 | 0
1271 | 368.6 | 30.97 | 23.97 | 48 | 614 | 0.5883815 | 1787 | 97 | 104 | 0 | 0
1272 | 368.7 | 32.91 | 23.97 | 48 | 771 | 0.4337237 | 1822 | 99 | 104 | 0 | 0
1273 | 368.9 | 34.85 | 23.97 | 48 | 632 | 0.4480319 | 1805 | 99 | 104 | 0 | 0
1274 | 372.6 | 0 | 24.48 | 49 | 1547 | 0.2933052 | 1830 | 102 | 97 | 0 | 0
1275 | 372.7 | 1.936 | 24.48 | 49 | 642 | 0.5323468 | 1735 | 99 | 101 | 0 | 0
1276 | 372.9 | 3.872 | 24.48 | 49 | 1159 | 0.5278345 | 1820 | 100 | 103 | 0 | 0
1277 | 373 | 5.808 | 24.48 | 49 | 817 | 0.552678 | 1789 | 99 | 102 | 0 | 0
1278 | 373.2 | 7.744 | 24.48 | 49 | 701 | 0.5534053 | 1784 | 100 | 103 | 0 | 0
1279 | 373.3 | 9.68 | 24.48 | 49 | 870 | 0.5488281 | 1812 | 100 | 103 | 0 | 0
1280 | 373.5 | 11.62 | 24.48 | 49 | 921 | 0.5532651 | 1849 | 102 | 107 | 0 | 0
1281 | 373.6 | 13.55 | 24.48 | 49 | 879 | 0.5427114 | 1829 | 98 | 107 | 0 | 0
1282 | 373.8 | 15.49 | 24.48 | 49 | 482 | 0.5801641 | 1752 | 99 | 104 | 0 | 0
1283 | 373.9 | 17.42 | 24.48 | 49 | 787 | 0.4538144 | 1812 | 99 | 104 | 0 | 0
1284 | 374.1 | 19.36 | 24.48 | 49 | 630 | 0.466686 | 1778 | 97 | 103 | 0 | 0
1285 | 374.2 | 21.3 | 24.48 | 49 | 694 | 0.5135203 | 1801 | 99 | 104 | 0 | 0
1286 | 374.4 | 23.23 | 24.48 | 49 | 926 | 0.5075342 | 1848 | 101 | 106 | 0 | 0
1287 | 374.5 | 25.17 | 24.48 | 49 | 528 | 0.5660605 | 1766 | 97 | 104 | 0 | 0
1288 | 374.7 | 27.1 | 24.48 | 49 | 667 | 0.4344575 | 1809 | 99 | 104 | 0 | 0
1289 | 374.8 | 29.04 | 24.48 | 49 | 609 | 0.4032449 | 1799 | 99 | 104 | 0 | 0
1290 | 375 | 30.97 | 24.48 | 49 | 1021 | 0.4201216 | 1882 | 101 | 106 | 0 | 0
1291 | 375.1 | 32.91 | 24.48 | 49 | 522 | 0.4204007 | 1784 | 96 | 104 | 0 | 0
1292 | 375.3 | 34.85 | 24.48 | 49 | 741 | 0.3839939 | 1816 | 100 | 103 | 0 | 0
1293 | 375.4 | 36.78 | 24.48 | 49 | 618 | 0.4377484 | 1804 | 99 | 104 | 0 | 0
1294 | 375.6 | 38.72 | 24.48 | 49 | 90 | 0.8076663 | 1669 | 94 | 113 | 1 | 0.9677378
1295 | 379.1 | 0 | 24.99 | 50 | 1285 | 0.2354515 | 1859 | 101 | 103 | 0 | 0
1296 | 379.3 | 1.936 | 24.99 | 50 | 638 | 0.3802961 | 1767 | 100 | 99 | 0 | 0
1297 | 379.4 | 3.872 | 24.99 | 50 | 793 | 0.4516694 | 1806 | 99 | 104 | 0 | 0
1298 | 379.6 | 5.808 | 24.99 | 50 | 760 | 0.575798 | 1789 | 99 | 101 | 0 | 0
1299 | 379.7 | 7.744 | 24.99 | 50 | 613 | 0.4784721 | 1781 | 99 | 101 | 0 | 0
1300 | 379.9 | 9.68 | 24.99 | 50 | 453 | 0.6319263 | 1740 | 97 | 99 | 0 | 0
1301 | 380 | 11.62 | 24.99 | 50 | 929 | 0.4841677 | 1857 | 100 | 103 | 0 | 0
1302 | 380.2 | 13.55 | 24.99 | 50 | 546 | 0.5247387 | 1769 | 99 | 102 | 0 | 0
1303 | 380.3 | 15.49 | 24.99 | 50 | 1174 | 0.4072664 | 1880 | 100 | 103 | 0 | 0
1304 | 380.5 | 17.42 | 24.99 | 50 | 746 | 0.5912331 | 1811 | 98 | 103 | 0 | 0
1305 | 380.6 | 19.36 | 24.99 | 50 | 790 | 0.3796205 | 1827 | 99 | 104 | 0 | 0
1306 | 380.8 | 21.3 | 24.99 | 50 | 698 | 0.4218837 | 1780 | 99 | 101 | 0 | 0
1307 | 380.9 | 23.23 | 24.99 | 50 | 409 | 0.4518482 | 1739 | 96 | 100 | 0 | 0
1308 | 381.1 | 25.17 | 24.99 | 50 | 760 | 0.430718 | 1837 | 100 | 103 | 0 | 0
1309 | 381.2 | 27.1 | 24.99 | 50 | 437 | 0.4729956 | 1752 | 98 | 101 | 0 | 0
1310 | 381.4 | 29.04 | 24.99 | 50 | 562 | 0.5102545 | 1775 | 98 | 101 | 0 | 0
1311 | 381.5 | 30.97 | 24.99 | 50 | 599 | 0.2570228 | 1775 | 98 | 103 | 0 | 0
1312 | 381.7 | 32.91 | 24.99 | 50 | 596 | 0.4938243 | 1796 | 98 | 103 | 0 | 0
1313 | 381.8 | 34.85 | 24.99 | 50 | 688 | 0.5682387 | 1830 | 99 | 104 | 0 | 0
1314 | 382 | 36.78 | 24.99 | 50 | 742 | 0.3313791 | 1802 | 101 | 101 | 0 | 0
1315 | 382.2 | 38.72 | 24.99 | 50 | 637 | 0.4063694 | 1809 | 100 | 103 | 0 | 0
1316 | 382.3 | 40.65 | 24.99 | 50 | 767 | 0.48872 | 1838 | 100 | 103 | 0 | 0
1317 | 382.5 | 42.59 | 24.99 | 50 | 497 | 0.5463742 | 1781 | 99 | 101 | 0 | 0
1318 | 382.6 | 44.53 | 24.99 | 50 | 582 | 0.5157161 | 1801 | 98 | 103 | 0 | 0
1319 | 382.8 | 46.46 | 24.99 | 50 | 748 | 0.320545 | 1847 | 102 | 101 | 0 | 0
1320 | 382.9 | 48.4 | 24.99 | 50 | 503 | 0.3210501 | 1769 | 99 | 102 | 0 | 0
1321 | 383.1 | 50.33 | 24.99 | 50 | 628 | 0.3232776 | 1806 | 99 | 102 | 0 | 0
1322 | 383.2 | 52.27 | 24.99 | 50 | 584 | 0.5323606 | 1813 | 99 | 101 | 0 | 0
1323 | 383.4 | 54.21 | 24.99 | 50 | 813 | 0.4831623 | 1885 | 102 | 101 | 0 | 0
1324 | 383.5 | 56.14 | 24.99 | 50 | 593 | 0.5581918 | 1820 | 99 | 106 | 0 | 0
1325 | 383.7 | 58.08 | 24.99 | 50 | 65 | 0.8849471 | 1667 | 93 | 123 | 1 | 0.9677378
1326 | 383.8 | 60.01 | 24.99 | 50 | 260 | 0.8084153 | 1678 | 73 | 152 | 1 | 0.9677378
1327 | 388.1 | 0 | 25.5 | 51 | 953 | 0.272615 | 1800 | 102 | 98 | 1 | 0.9677378
1328 | 388.3 | 1.936 | 25.5 | 51 | 537 | 0.549343 | 1725 | 99 | 97 | 0 | 0
1329 | 388.4 | 3.872 | 25.5 | 51 | 710 | 0.4645823 | 1770 | 98 | 99 | 0 | 0
1330 | 388.6 | 5.808 | 25.5 | 51 | 1619 | 0.600831 | 1869 | 100 | 103 | 0 | 0
1331 | 388.7 | 7.744 | 25.5 | 51 | 600 | 0.3932004 | 1770 | 98 | 101 | 0 | 0
1332 | 388.9 | 9.68 | 25.5 | 51 | 1212 | 0.5147606 | 1840 | 99 | 104 | 0 | 0
1333 | 389 | 11.62 | 25.5 | 51 | 866 | 0.6280972 | 1826 | 96 | 104 | 0 | 0
1334 | 389.2 | 13.55 | 25.5 | 51 | 572 | 0.5590371 | 1764 | 97 | 104 | 0 | 0
1335 | 389.3 | 15.49 | 25.5 | 51 | 595 | 0.532107 | 1767 | 99 | 101 | 0 | 0
1336 | 389.5 | 17.42 | 25.5 | 51 | 644 | 0.4959845 | 1777 | 97 | 103 | 0 | 0
1337 | 389.6 | 19.36 | 25.5 | 51 | 650 | 0.4689634 | 1798 | 97 | 102 | 0 | 0
1338 | 389.8 | 21.3 | 25.5 | 51 | 761 | 0.255574 | 1816 | 99 | 104 | 0 | 0
1339 | 389.9 | 23.23 | 25.5 | 51 | 907 | 0.5743873 | 1845 | 99 | 104 | 0 | 0
1340 | 390.1 | 25.17 | 25.5 | 51 | 939 | 0.5275888 | 1844 | 98 | 103 | 0 | 0
1341 | 390.2 | 27.1 | 25.5 | 51 | 930 | 0.5461434 | 1873 | 101 | 103 | 0 | 0
1342 | 390.4 | 29.04 | 25.5 | 51 | 706 | 0.3066998 | 1827 | 100 | 103 | 0 | 0
1343 | 390.5 | 30.97 | 25.5 | 51 | 665 | 0.5314712 | 1815 | 99 | 104 | 0 | 0
1344 | 390.7 | 32.91 | 25.5 | 51 | 917 | 0.51859 | 1872 | 99 | 106 | 0 | 0
1345 | 390.8 | 34.85 | 25.5 | 51 | 967 | 0.5857041 | 1901 | 98 | 108 | 0 | 0
1346 | 391 | 36.78 | 25.5 | 51 | 570 | 0.4683132 | 1792 | 99 | 104 | 0 | 0
1347 | 391.1 | 38.72 | 25.5 | 51 | 730 | 0.5145058 | 1833 | 98 | 105 | 0 | 0
1348 | 391.3 | 40.65 | 25.5 | 51 | 649 | 0.5810695 | 1817 | 99 | 104 | 0 | 0
1349 | 391.5 | 42.59 | 25.5 | 51 | 484 | 0.5427205 | 1780 | 97 | 108 | 0 | 0
1350 | 391.6 | 44.53 | 25.5 | 51 | 35 | 0.9455652 | 1648 | 95 | 116 | 1 | 0.9673522
1351 | 395.3 | 0 | 26.01 | 52 | 792 | 0.4397671 | 1762 | 101 | 96 | 0 | 0
1352 | 395.4 | 1.936 | 26.01 | 52 | 405 | 0.5655744 | 1713 | 97 | 97 | 0 | 0
1353 | 395.6 | 3.872 | 26.01 | 52 | 685 | 0.5307273 | 1770 | 98 | 99 | 0 | 0
1354 | 395.7 | 5.808 | 26.01 | 52 | 442 | 0.5460381 | 1729 | 98 | 99 | 0 | 0
1355 | 395.9 | 7.744 | 26.01 | 52 | 842 | 0.5459607 | 1823 | 99 | 103 | 0 | 0
1356 | 396 | 9.68 | 26.01 | 52 | 1121 | 0.5394641 | 1859 | 100 | 103 | 0 | 0
1357 | 396.2 | 11.62 | 26.01 | 52 | 970 | 0.3875482 | 1846 | 100 | 103 | 0 | 0
1358 | 396.3 | 13.55 | 26.01 | 52 | 1186 | 0.5196483 | 1884 | 100 | 104 | 0 | 0
1359 | 396.5 | 15.49 | 26.01 | 52 | 818 | 0.3504861 | 1826 | 100 | 103 | 0 | 0
1360 | 396.6 | 17.42 | 26.01 | 52 | 623 | 0.3335368 | 1782 | 98 | 103 | 0 | 0
1361 | 396.8 | 19.36 | 26.01 | 52 | 806 | 0.2703861 | 1832 | 99 | 102 | 0 | 0
1362 | 396.9 | 21.3 | 26.01 | 52 | 538 | 0.5932408 | 1790 | 99 | 104 | 0 | 0
1363 | 397.1 | 23.23 | 26.01 | 52 | 559 | 0.5118374 | 1773 | 97 | 100 | 0 | 0
1364 | 397.2 | 25.17 | 26.01 | 52 | 912 | 0.5247503 | 1871 | 100 | 103 | 0 | 0
1365 | 397.4 | 27.1 | 26.01 | 52 | 567 | 0.4051212 | 1787 | 97 | 103 | 0 | 0
1366 | 397.6 | 29.04 | 26.01 | 52 | 630 | 0.4985465 | 1794 | 98 | 103 | 0 | 0
1367 | 397.7 | 30.97 | 26.01 | 52 | 1290 | 0.5129764 | 1947 | 100 | 103 | 0 | 0
1368 | 397.9 | 32.91 | 26.01 | 52 | 1104 | 0.4878952 | 1895 | 100 | 103 | 0 | 0
1369 | 398 | 34.85 | 26.01 | 52 | 811 | 0.4523354 | 1855 | 99 | 104 | 0 | 0
1370 | 398.2 | 36.78 | 26.01 | 52 | 563 | 0.432166 | 1807 | 97 | 103 | 0 | 0
1371 | 398.3 | 38.72 | 26.01 | 52 | 1131 | 0.5272822 | 1920 | 99 | 104 | 0 | 0
1372 | 398.5 | 40.65 | 26.01 | 52 | 467 | 0.5321293 | 1761 | 96 | 102 | 0 | 0
1373 | 398.6 | 42.59 | 26.01 | 52 | 593 | 0.5021877 | 1812 | 97 | 103 | 0 | 0
1374 | 398.8 | 44.53 | 26.01 | 52 | 521 | 0.4628815 | 1809 | 97 | 104 | 0 | 0
1375 | 402.6 | 0 | 26.52 | 53 | 1709 | 0.6244111 | 1840 | 102 | 97 | 0 | 0
1376 | 402.7 | 1.936 | 26.52 | 53 | 601 | 0.4002565 | 1756 | 95 | 101 | 0 | 0
1377 | 402.9 | 3.872 | 26.52 | 53 | 536 | 0.4555758 | 1750 | 95 | 101 | 0 | 0
1378 | 403 | 5.808 | 26.52 | 53 | 467 | 0.4340122 | 1739 | 95 | 101 | 0 | 0
1379 | 403.2 | 7.744 | 26.52 | 53 | 970 | 0.4629159 | 1822 | 99 | 102 | 0 | 0
1380 | 403.3 | 9.68 | 26.52 | 53 | 798 | 0.4692071 | 1791 | 100 | 103 | 0 | 0
1381 | 403.5 | 11.62 | 26.52 | 53 | 1057 | 0.5799593 | 1859 | 99 | 104 | 0 | 0
1382 | 403.6 | 13.55 | 26.52 | 53 | 938 | 0.3952335 | 1851 | 99 | 104 | 0 | 0
1383 | 403.8 | 15.49 | 26.52 | 53 | 672 | 0.6355495 | 1798 | 99 | 104 | 0 | 0
1384 | 404 | 17.42 | 26.52 | 53 | 1121 | 0.5866334 | 1896 | 102 | 107 | 0 | 0
1385 | 404.1 | 19.36 | 26.52 | 53 | 928 | 0.3777963 | 1840 | 99 | 106 | 0 | 0
1386 | 404.3 | 21.3 | 26.52 | 53 | 659 | 0.448685 | 1796 | 99 | 103 | 0 | 0
1387 | 404.4 | 23.23 | 26.52 | 53 | 584 | 0.349804 | 1787 | 100 | 103 | 0 | 0
1388 | 404.6 | 25.17 | 26.52 | 53 | 702 | 0.5649299 | 1808 | 99 | 104 | 0 | 0
1389 | 404.7 | 27.1 | 26.52 | 53 | 689 | 0.3704869 | 1816 | 101 | 103 | 0 | 0
1390 | 404.9 | 29.04 | 26.52 | 53 | 671 | 0.4718721 | 1807 | 100 | 103 | 0 | 0
1391 | 405 | 30.97 | 26.52 | 53 | 1120 | 0.4787223 | 1904 | 102 | 107 | 0 | 0
1392 | 405.2 | 32.91 | 26.52 | 53 | 502 | 0.4063568 | 1765 | 99 | 104 | 0 | 0
1393 | 405.3 | 34.85 | 26.52 | 53 | 812 | 0.531164 | 1861 | 101 | 108 | 0 | 0
1394 | 405.5 | 36.78 | 26.52 | 53 | 314 | 0.5350021 | 1724 | 97 | 103 | 0 | 0
1395 | 405.6 | 38.72 | 26.52 | 53 | 602 | 0.4242317 | 1807 | 99 | 104 | 0 | 0
1396 | 405.8 | 40.65 | 26.52 | 53 | 641 | 0.4216617 | 1809 | 97 | 106 | 0 | 0
1397 | 405.9 | 42.59 | 26.52 | 53 | 567 | 0.3482774 | 1793 | 100 | 105 | 0 | 0
1398 | 406.1 | 44.53 | 26.52 | 53 | 819 | 0.5507567 | 1876 | 99 | 106 | 0 | 0
1399 | 409.3 | 0 | 27.03 | 54 | 519 | 0.3835374 | 1732 | 98 | 96 | 0 | 0
1400 | 409.4 | 1.936 | 27.03 | 54 | 989 | 0.608367 | 1802 | 101 | 99 | 0 | 0
1401 | 409.6 | 3.872 | 27.03 | 54 | 843 | 0.4542878 | 1784 | 100 | 101 | 0 | 0
1402 | 409.7 | 5.808 | 27.03 | 54 | 809 | 0.5462376 | 1789 | 99 | 102 | 0 | 0
1403 | 409.9 | 7.744 | 27.03 | 54 | 891 | 0.5451294 | 1814 | 98 | 103 | 0 | 0
1404 | 410.1 | 9.68 | 27.03 | 54 | 1099 | 0.6202939 | 1866 | 99 | 104 | 0 | 0
1405 | 410.2 | 11.62 | 27.03 | 54 | 1185 | 0.2780677 | 1854 | 100 | 103 | 0 | 0
1406 | 410.4 | 13.55 | 27.03 | 54 | 641 | 0.4965835 | 1793 | 98 | 103 | 0 | 0
1407 | 410.5 | 15.49 | 27.03 | 54 | 875 | 0.4355483 | 1835 | 101 | 106 | 0 | 0
1408 | 410.7 | 17.42 | 27.03 | 54 | 869 | 0.504119 | 1808 | 100 | 101 | 0 | 0
1409 | 410.8 | 19.36 | 27.03 | 54 | 405 | 0.450301 | 1732 | 98 | 103 | 0 | 0
1410 | 411 | 21.3 | 27.03 | 54 | 1138 | 0.584238 | 1885 | 100 | 106 | 0 | 0
1411 | 411.1 | 23.23 | 27.03 | 54 | 850 | 0.3589151 | 1839 | 100 | 104 | 0 | 0
1412 | 411.3 | 25.17 | 27.03 | 54 | 984 | 0.5335476 | 1861 | 101 | 106 | 0 | 0
1413 | 411.4 | 27.1 | 27.03 | 54 | 1017 | 0.3917973 | 1856 | 102 | 105 | 0 | 0
1414 | 411.6 | 29.04 | 27.03 | 54 | 604 | 0.3939934 | 1789 | 99 | 105 | 0 | 0
1415 | 411.7 | 30.97 | 27.03 | 54 | 463 | 0.3361679 | 1754 | 99 | 104 | 0 | 0
1416 | 411.9 | 32.91 | 27.03 | 54 | 1272 | 0.5330306 | 1928 | 100 | 108 | 0 | 0
1417 | 412 | 34.85 | 27.03 | 54 | 561 | 0.5615266 | 1778 | 97 | 105 | 0 | 0
1418 | 412.2 | 36.78 | 27.03 | 54 | 667 | 0.4894296 | 1813 | 99 | 106 | 0 | 0
1419 | 412.3 | 38.72 | 27.03 | 54 | 934 | 0.5536014 | 1858 | 98 | 108 | 0 | 0
1420 | 412.5 | 40.65 | 27.03 | 54 | 518 | 0.4738753 | 1783 | 97 | 108 | 0 | 0
1421 | 412.6 | 42.59 | 27.03 | 54 | 471 | 0.8151092 | 1800 | 97 | 113 | 0 | 0
1422 | 416.8 | 0 | 27.54 | 55 | 680 | 0.6203952 | 1764 | 98 | 100 | 0 | 0
1423 | 416.9 | 1.936 | 27.54 | 55 | 967 | 0.5167294 | 1831 | 100 | 103 | 0 | 0
1424 | 417.1 | 3.872 | 27.54 | 55 | 836 | 0.4936084 | 1812 | 99 | 103 | 0 | 0
1425 | 417.2 | 5.808 | 27.54 | 55 | 771 | 0.5452478 | 1796 | 99 | 101 | 0 | 0
1426 | 417.4 | 7.744 | 27.54 | 55 | 1010 | 0.5749794 | 1839 | 99 | 104 | 0 | 0
1427 | 417.5 | 9.68 | 27.54 | 55 | 743 | 0.5321907 | 1801 | 97 | 103 | 0 | 0
1428 | 417.7 | 11.62 | 27.54 | 55 | 701 | 0.6549148 | 1794 | 98 | 103 | 0 | 0
1429 | 417.8 | 13.55 | 27.54 | 55 | 1134 | 0.5253683 | 1890 | 99 | 103 | 0 | 0
1430 | 418 | 15.49 | 27.54 | 55 | 544 | 0.5538772 | 1779 | 97 | 103 | 0 | 0
1431 | 418.1 | 17.42 | 27.54 | 55 | 708 | 0.4467848 | 1806 | 100 | 102 | 0 | 0
1432 | 418.3 | 19.36 | 27.54 | 55 | 890 | 0.6031071 | 1851 | 98 | 106 | 0 | 0
1433 | 418.4 | 21.3 | 27.54 | 55 | 779 | 0.5327792 | 1838 | 98 | 105 | 0 | 0
1434 | 418.6 | 23.23 | 27.54 | 55 | 1003 | 0.4915683 | 1901 | 100 | 104 | 0 | 0
1435 | 418.7 | 25.17 | 27.54 | 55 | 647 | 0.414952 | 1808 | 99 | 104 | 0 | 0
1436 | 418.9 | 27.1 | 27.54 | 55 | 576 | 0.3753434 | 1793 | 97 | 104 | 0 | 0
1437 | 419 | 29.04 | 27.54 | 55 | 607 | 0.6198325 | 1789 | 97 | 104 | 0 | 0
1438 | 419.2 | 30.97 | 27.54 | 55 | 497 | 0.4405804 | 1778 | 99 | 104 | 0 | 0
1439 | 419.3 | 32.91 | 27.54 | 55 | 603 | 0.3265577 | 1797 | 100 | 103 | 0 | 0
1440 | 419.5 | 34.85 | 27.54 | 55 | 757 | 0.3139843 | 1829 | 99 | 104 | 0 | 0
1441 | 419.7 | 36.78 | 27.54 | 55 | 501 | 0.5378895 | 1773 | 99 | 104 | 0 | 0
1442 | 419.8 | 38.72 | 27.54 | 55 | 776 | 0.4042084 | 1869 | 100 | 108 | 0 | 0
1443 | 420 | 40.65 | 27.54 | 55 | 752 | 0.259977 | 1841 | 98 | 109 | 0 | 0
1444 | 420.1 | 42.59 | 27.54 | 55 | 666 | 0.2608509 | 1819 | 100 | 104 | 0 | 0
1445 | 420.3 | 44.53 | 27.54 | 55 | 310 | 0.7955017 | 1764 | 99 | 115 | 1 | 0.9695373
1446 | 424.4 | 0 | 28.05 | 56 | 799 | 0.4391203 | 1762 | 102 | 94 | 1 | 0.9695373
1447 | 424.5 | 1.936 | 28.05 | 56 | 542 | 0.5032167 | 1731 | 97 | 97 | 0 | 0
1448 | 424.7 | 3.872 | 28.05 | 56 | 985 | 0.4839843 | 1794 | 103 | 100 | 0 | 0
1449 | 424.8 | 5.808 | 28.05 | 56 | 824 | 0.4611314 | 1814 | 100 | 101 | 0 | 0
1450 | 425 | 7.744 | 28.05 | 56 | 776 | 0.5151151 | 1796 | 98 | 103 | 0 | 0
1451 | 425.1 | 9.68 | 28.05 | 56 | 244 | 0.4891476 | 1698 | 97 | 103 | 0 | 0
1452 | 425.3 | 11.62 | 28.05 | 56 | 831 | 0.341312 | 1830 | 100 | 103 | 0 | 0
1453 | 425.4 | 13.55 | 28.05 | 56 | 1247 | 0.5247212 | 1880 | 100 | 103 | 0 | 0
1454 | 425.6 | 15.49 | 28.05 | 56 | 836 | 0.5199711 | 1832 | 99 | 104 | 0 | 0
1455 | 425.8 | 17.42 | 28.05 | 56 | 812 | 0.5559803 | 1826 | 98 | 103 | 0 | 0
1456 | 425.9 | 19.36 | 28.05 | 56 | 1110 | 0.4535034 | 1890 | 100 | 103 | 0 | 0
1457 | 426.1 | 21.3 | 28.05 | 56 | 727 | 0.4254873 | 1828 | 99 | 104 | 0 | 0
1458 | 426.2 | 23.23 | 28.05 | 56 | 801 | 0.5570602 | 1829 | 100 | 103 | 0 | 0
1459 | 426.4 | 25.17 | 28.05 | 56 | 543 | 0.5791386 | 1783 | 99 | 104 | 0 | 0
1460 | 426.5 | 27.1 | 28.05 | 56 | 604 | 0.4161808 | 1815 | 99 | 106 | 0 | 0
1461 | 426.7 | 29.04 | 28.05 | 56 | 653 | 0.4968965 | 1820 | 100 | 104 | 0 | 0
1462 | 426.8 | 30.97 | 28.05 | 56 | 750 | 0.2710514 | 1858 | 101 | 105 | 0 | 0
1463 | 427 | 32.91 | 28.05 | 56 | 630 | 0.3628856 | 1830 | 99 | 104 | 0 | 0
1464 | 427.1 | 34.85 | 28.05 | 56 | 620 | 0.3221054 | 1820 | 99 | 104 | 0 | 0
1465 | 427.3 | 36.78 | 28.05 | 56 | 957 | 0.5048862 | 1909 | 102 | 107 | 0 | 0
1466 | 427.4 | 38.72 | 28.05 | 56 | 833 | 0.6142953 | 1893 | 100 | 106 | 0 | 0
1467 | 430.5 | 0 | 28.56 | 57 | 1512 | 0.545883 | 1817 | 104 | 98 | 0 | 0
1468 | 430.6 | 1.936 | 28.56 | 57 | 698 | 0.5176827 | 1748 | 99 | 96 | 0 | 0
1469 | 430.8 | 3.872 | 28.56 | 57 | 805 | 0.4837381 | 1776 | 101 | 99 | 0 | 0
1470 | 430.9 | 5.808 | 28.56 | 57 | 1458 | 0.4667019 | 1889 | 101 | 103 | 0 | 0
1471 | 431.1 | 7.744 | 28.56 | 57 | 1085 | 0.408946 | 1855 | 99 | 103 | 0 | 0
1472 | 431.2 | 9.68 | 28.56 | 57 | 576 | 0.5578115 | 1772 | 96 | 102 | 0 | 0
1473 | 431.4 | 11.62 | 28.56 | 57 | 589 | 0.580591 | 1779 | 98 | 103 | 0 | 0
1474 | 431.5 | 13.55 | 28.56 | 57 | 606 | 0.5840094 | 1775 | 96 | 102 | 0 | 0
1475 | 431.7 | 15.49 | 28.56 | 57 | 795 | 0.4110775 | 1833 | 99 | 104 | 0 | 0
1476 | 431.8 | 17.42 | 28.56 | 57 | 685 | 0.4374763 | 1817 | 99 | 104 | 0 | 0
1477 | 432 | 19.36 | 28.56 | 57 | 987 | 0.6259091 | 1872 | 101 | 103 | 0 | 0
1478 | 432.2 | 21.3 | 28.56 | 57 | 603 | 0.4568928 | 1802 | 98 | 103 | 0 | 0
1479 | 432.3 | 23.23 | 28.56 | 57 | 808 | 0.5034785 | 1872 | 99 | 104 | 0 | 0
1480 | 432.5 | 25.17 | 28.56 | 57 | 935 | 0.5512862 | 1888 | 99 | 104 | 0 | 0
1481 | 432.6 | 27.1 | 28.56 | 57 | 963 | 0.5368355 | 1896 | 101 | 103 | 0 | 0
1482 | 432.8 | 29.04 | 28.56 | 57 | 401 | 0.445121 | 1757 | 99 | 104 | 0 | 0
1483 | 432.9 | 30.97 | 28.56 | 57 | 631 | 0.5260995 | 1824 | 99 | 104 | 0 | 0
1484 | 433.1 | 32.91 | 28.56 | 57 | 428 | 0.4271926 | 1753 | 98 | 103 | 0 | 0
1485 | 433.2 | 34.85 | 28.56 | 57 | 912 | 0.4620479 | 1882 | 99 | 106 | 0 | 0
1486 | 433.4 | 36.78 | 28.56 | 57 | 859 | 0.4448138 | 1900 | 101 | 106 | 0 | 0
1487 | 433.5 | 38.72 | 28.56 | 57 | 582 | 0.4096299 | 1802 | 98 | 105 | 0 | 0
1488 | 433.7 | 40.65 | 28.56 | 57 | 1273 | 0.610488 | 1933 | 102 | 107 | 0 | 0
1489 | 433.8 | 42.59 | 28.56 | 57 | 636 | 0.4511323 | 1831 | 101 | 106 | 0 | 0
1490 | 434 | 44.53 | 28.56 | 57 | 3 | 0.8164966 | 1642 | 93 | 123 | 0 | 0
1491 | 438.7 | 0 | 29.07 | 58 | 791 | 0.3631268 | 1758 | 101 | 99 | 0 | 0
1492 | 438.9 | 1.936 | 29.07 | 58 | 1146 | 0.5173243 | 1824 | 99 | 102 | 0 | 0
1493 | 439 | 3.872 | 29.07 | 58 | 1137 | 0.5405582 | 1844 | 99 | 104 | 0 | 0
1494 | 439.2 | 5.808 | 29.07 | 58 | 420 | 0.5540448 | 1749 | 95 | 103 | 0 | 0
1495 | 439.3 | 7.744 | 29.07 | 58 | 747 | 0.6317021 | 1795 | 98 | 103 | 0 | 0
1496 | 439.5 | 9.68 | 29.07 | 58 | 1153 | 0.440433 | 1901 | 100 | 107 | 0 | 0
1497 | 439.6 | 11.62 | 29.07 | 58 | 1186 | 0.4578596 | 1890 | 99 | 106 | 0 | 0
1498 | 439.8 | 13.55 | 29.07 | 58 | 843 | 0.3315828 | 1823 | 99 | 103 | 0 | 0
1499 | 439.9 | 15.49 | 29.07 | 58 | 829 | 0.5404779 | 1818 | 97 | 105 | 0 | 0
1500 | 440.1 | 17.42 | 29.07 | 58 | 1052 | 0.5258183 | 1887 | 101 | 108 | 0 | 0
1501 | 440.2 | 19.36 | 29.07 | 58 | 856 | 0.5646796 | 1870 | 97 | 108 | 0 | 0
1502 | 440.4 | 21.3 | 29.07 | 58 | 722 | 0.64516 | 1804 | 97 | 104 | 0 | 0
1503 | 440.5 | 23.23 | 29.07 | 58 | 555 | 0.5513858 | 1785 | 97 | 103 | 0 | 0
1504 | 440.7 | 25.17 | 29.07 | 58 | 639 | 0.6027953 | 1819 | 98 | 103 | 0 | 0
1505 | 440.8 | 27.1 | 29.07 | 58 | 740 | 0.3353851 | 1842 | 99 | 106 | 0 | 0
1506 | 441 | 29.04 | 29.07 | 58 | 749 | 0.5155239 | 1843 | 98 | 108 | 0 | 0
1507 | 441.1 | 30.97 | 29.07 | 58 | 602 | 0.2406956 | 1823 | 99 | 107 | 0 | 0
1508 | 441.3 | 32.91 | 29.07 | 58 | 594 | 0.3156282 | 1803 | 99 | 106 | 0 | 0
1509 | 441.5 | 34.85 | 29.07 | 58 | 620 | 0.5133767 | 1834 | 99 | 110 | 0 | 0
1510 | 441.6 | 36.78 | 29.07 | 58 | 715 | 0.8786667 | 1889 | 92 | 133 | 1 | 0.9692802
1511 | 445.3 | 0 | 29.58 | 59 | 1237 | 0.4634677 | 1787 | 98 | 96 | 0 | 0
1512 | 445.4 | 1.936 | 29.58 | 59 | 606 | 0.5526779 | 1735 | 99 | 98 | 0 | 0
1513 | 445.6 | 3.872 | 29.58 | 59 | 813 | 0.4565051 | 1768 | 101 | 101 | 0 | 0
1514 | 445.7 | 5.808 | 29.58 | 59 | 1012 | 0.4857908 | 1821 | 99 | 104 | 0 | 0
1515 | 445.9 | 7.744 | 29.58 | 59 | 1313 | 0.5761954 | 1847 | 101 | 103 | 0 | 0
1516 | 446 | 9.68 | 29.58 | 59 | 730 | 0.335969 | 1804 | 100 | 103 | 0 | 0
1517 | 446.2 | 11.62 | 29.58 | 59 | 539 | 0.4771021 | 1755 | 96 | 104 | 0 | 0
1518 | 446.3 | 13.55 | 29.58 | 59 | 919 | 0.4716498 | 1825 | 99 | 104 | 0 | 0
1519 | 446.5 | 15.49 | 29.58 | 59 | 774 | 0.6312055 | 1817 | 98 | 103 | 0 | 0
1520 | 446.6 | 17.42 | 29.58 | 59 | 688 | 0.4465473 | 1791 | 98 | 103 | 0 | 0
1521 | 446.8 | 19.36 | 29.58 | 59 | 859 | 0.5294556 | 1814 | 100 | 103 | 0 | 0
1522 | 446.9 | 21.3 | 29.58 | 59 | 481 | 0.5047407 | 1750 | 96 | 104 | 0 | 0
1523 | 447.1 | 23.23 | 29.58 | 59 | 745 | 0.4541316 | 1827 | 99 | 104 | 0 | 0
1524 | 447.2 | 25.17 | 29.58 | 59 | 1201 | 0.5174079 | 1933 | 100 | 108 | 0 | 0
1525 | 447.4 | 27.1 | 29.58 | 59 | 957 | 0.5591659 | 1888 | 99 | 106 | 0 | 0
1526 | 447.5 | 29.04 | 29.58 | 59 | 473 | 0.5274453 | 1768 | 99 | 104 | 0 | 0
1527 | 447.7 | 30.97 | 29.58 | 59 | 540 | 0.6270497 | 1798 | 99 | 106 | 0 | 0
1528 | 447.9 | 32.91 | 29.58 | 59 | 590 | 0.4380227 | 1807 | 99 | 104 | 0 | 0
1529 | 448 | 34.85 | 29.58 | 59 | 448 | 0.5611863 | 1766 | 97 | 105 | 0 | 0
1530 | 448.2 | 36.78 | 29.58 | 59 | 667 | 0.5433417 | 1825 | 99 | 106 | 0 | 0
1531 | 448.3 | 38.72 | 29.58 | 59 | 719 | 0.5388516 | 1833 | 98 | 107 | 0 | 0
1532 | 448.5 | 40.65 | 29.58 | 59 | 832 | 0.2470704 | 1856 | 100 | 108 | 0 | 0
1533 | 448.6 | 42.59 | 29.58 | 59 | 770 | 0.4248132 | 1845 | 100 | 108 | 0 | 0
1534 | 448.8 | 44.53 | 29.58 | 59 | 516 | 0.2953469 | 1794 | 98 | 108 | 0 | 0
1535 | 448.9 | 46.46 | 29.58 | 59 | 563 | 0.4881223 | 1812 | 97 | 108 | 0 | 0
1536 | 449.1 | 48.4 | 29.58 | 59 | 777 | 0.7224677 | 1881 | 99 | 112 | 0 | 0
1537 | 452.9 | 0 | 30.09 | 60 | 858 | 0.3268039 | 1758 | 100 | 95 | 0 | 0
1538 | 453 | 1.936 | 30.09 | 60 | 592 | 0.4757205 | 1748 | 100 | 101 | 0 | 0
1539 | 453.2 | 3.872 | 30.09 | 60 | 656 | 0.5031709 | 1785 | 99 | 104 | 0 | 0
1540 | 453.3 | 5.808 | 30.09 | 60 | 863 | 0.5079913 | 1810 | 99 | 104 | 0 | 0
1541 | 453.5 | 7.744 | 30.09 | 60 | 906 | 0.52624 | 1815 | 102 | 106 | 0 | 0
1542 | 453.6 | 9.68 | 30.09 | 60 | 528 | 0.3760707 | 1765 | 99 | 104 | 0 | 0
1543 | 453.8 | 11.62 | 30.09 | 60 | 700 | 0.4021299 | 1811 | 100 | 103 | 0 | 0
1544 | 454 | 13.55 | 30.09 | 60 | 679 | 0.1866555 | 1800 | 99 | 106 | 0 | 0
1545 | 454.1 | 15.49 | 30.09 | 60 | 792 | 0.4560932 | 1842 | 99 | 106 | 0 | 0
1546 | 454.3 | 17.42 | 30.09 | 60 | 374 | 0.3704538 | 1733 | 99 | 104 | 0 | 0
1547 | 454.4 | 19.36 | 30.09 | 60 | 984 | 0.4508677 | 1873 | 101 | 106 | 0 | 0
1548 | 454.6 | 21.3 | 30.09 | 60 | 643 | 0.3400728 | 1804 | 99 | 104 | 0 | 0
1549 | 454.7 | 23.23 | 30.09 | 60 | 778 | 0.4558644 | 1855 | 98 | 108 | 0 | 0
1550 | 454.9 | 25.17 | 30.09 | 60 | 553 | 0.3651312 | 1788 | 97 | 104 | 0 | 0
1551 | 455 | 27.1 | 30.09 | 60 | 978 | 0.3858245 | 1868 | 101 | 106 | 0 | 0
1552 | 455.2 | 29.04 | 30.09 | 60 | 719 | 0.3845151 | 1809 | 99 | 104 | 0 | 0
1553 | 455.3 | 30.97 | 30.09 | 60 | 317 | 0.3901693 | 1722 | 97 | 103 | 0 | 0
1554 | 455.5 | 32.91 | 30.09 | 60 | 644 | 0.4242768 | 1834 | 99 | 104 | 0 | 0
1555 | 455.6 | 34.85 | 30.09 | 60 | 774 | 0.4622653 | 1865 | 97 | 108 | 0 | 0
1556 | 455.8 | 36.78 | 30.09 | 60 | 732 | 0.2721807 | 1827 | 99 | 104 | 0 | 0
1557 | 455.9 | 38.72 | 30.09 | 60 | 668 | 0.3933586 | 1832 | 96 | 104 | 0 | 0
1558 | 456.1 | 40.65 | 30.09 | 60 | 483 | 0.4160099 | 1770 | 98 | 104 | 0 | 0
1559 | 456.2 | 42.59 | 30.09 | 60 | 992 | 0.5161847 | 1933 | 98 | 107 | 0 | 0
1560 | 456.4 | 44.53 | 30.09 | 60 | 805 | 0.4096344 | 1870 | 99 | 106 | 0 | 0
1561 | 456.5 | 46.46 | 30.09 | 60 | 704 | 0.5529893 | 1837 | 98 | 103 | 0 | 0
1562 | 456.7 | 48.4 | 30.09 | 60 | 654 | 0.3850413 | 1843 | 97 | 106 | 0 | 0
1563 | 456.8 | 50.33 | 30.09 | 60 | 607 | 0.3304326 | 1805 | 98 | 106 | 0 | 0
1564 | 457 | 52.27 | 30.09 | 60 | 744 | 0.6043155 | 1874 | 98 | 110 | 0 | 0